## Sheet1
Friction_value | Year_after_treatment | Treatment_type | Binder | Aggregate01 | Type | LA_Abrasion | Micro_Deval | AADT
38.9 | 0 | AC TypeS4 | PG 76-28 OK | Hanson Aggregates, WRP Inc (Davis, OK) | Rhyolite | 12 | 8.2 | 36553.125
37.66667 | 2 | AC TypeS4 | PG 76-28 OK | Hanson Aggregates, WRP Inc (Davis, OK) | Rhyolite | 12 | 8.2 | 36553.125
37.5 | 3 | AC TypeS4 | PG 76-28 OK | Hanson Aggregates, WRP Inc (Davis, OK) | Rhyolite | 12 | 8.2 | 36553.125
37.07 | 0 | AC TypeS4 | PG 76-28 OK | Hanson Aggregates, WRP Inc (Davis, OK) | Rhyolite | 12 | 8.2 | 36500
33.73 | 2 | AC TypeS4 | PG 76-28 OK | Hanson Aggregates, WRP Inc (Davis, OK) | Rhyolite | 12 | 8.2 | 36500
37.17 | 3 | AC TypeS4 | PG 76-28 OK | Hanson Aggregates, WRP Inc (Davis, OK) | Rhyolite | 12 | 8.2 | 36500
32.65 | 1 | AC TypeS4 | PG 64-22 OK | Dolese Co (Davis, OK) | Limestone | 24 | 15.1 | 85883.88629
28.23333 | 2 | AC TypeS4 | PG 64-22 OK | Dolese Co (Davis, OK) | Limestone | 24 | 15.1 | 85883.88629
30.4 | 1 | AC TypeS4 | PG 64-22 OK | Dolese Co (Davis, OK) | Limestone | 24 | 15.1 | 85457.25191
26.1 | 2 | AC TypeS4 | PG 64-22 OK | Dolese Co (Davis, OK) | Limestone | 24 | 15.1 | 85457.25191
32.2 | 2 | AC TypeS4 | PG 76-28 OK | Martin-Marietta (Snyder, OK) | Granite | 18.3 | 2.8 | 21045.83
33.9 | 3 | AC TypeS4 | PG 76-28 OK | Martin-Marietta (Snyder, OK) | Granite | 18.3 | 2.8 | 21045.83
34.7 | 5 | AC TypeS4 | PG 76-28 OK | Martin-Marietta (Snyder, OK) | Granite | 18.3 | 2.8 | 21045.83
31.8 | 6 | AC TypeS4 | PG 76-28 OK | Martin-Marietta (Snyder, OK) | Granite | 18.3 | 2.8 | 21045.83
31.6 | 2 | AC TypeS4 | PG 76-28 OK | Martin-Marietta (Snyder, OK) | Granite | 18.3 | 2.8 | 20863.57143
33.85 | 3 | AC TypeS4 | PG 76-28 OK | Martin-Marietta (Snyder, OK) | Granite | 18.3 | 2.8 | 20863.57143
34.95 | 5 | AC TypeS4 | PG 76-28 OK | Martin-Marietta (Snyder, OK) | Granite | 18.3 | 2.8 | 20863.57143
34.7 | 6 | AC TypeS4 | PG 76-28 OK | Martin-Marietta (Snyder, OK) | Granite | 18.3 | 2.8 | 20863.57143
43.7 | 0 | AC TypeS4 | PG 76-28 OK | Martin-Marietta (Snyder, OK) | Granite | 18.3 | 2.8 | 23933.33333
40.85 | 2 | AC TypeS4 | PG 76-28 OK | Martin-Marietta (Snyder, OK) | Granite | 18.3 | 2.8 | 23933.33333
34.9 | 3 | AC TypeS4 | PG 76-28 OK | Martin-Marietta (Snyder, OK) | Granite | 18.3 | 2.8 | 23933.33333
42.25 | 2 | AC TypeS4 | PG 76-28 OK | Martin-Marietta (Snyder, OK) | Granite | 18.3 | 2.8 | 24312.5
40.3 | 3 | AC TypeS4 | PG 76-28 OK | Martin-Marietta (Snyder, OK) | Granite | 18.3 | 2.8 | 24312.5
37.08 | 0 | AC TypeS4 | PG 76-28 OK | Dolese Co (Davis, OK) | Limestone | 24 | 15.1 | 29982.74
31.72 | 2 | AC TypeS4 | PG 76-28 OK | Dolese Co (Davis, OK) | Limestone | 24 | 15.1 | 29982.74
29.03333 | 3 | AC TypeS4 | PG 76-28 OK | Dolese Co (Davis, OK) | Limestone | 24 | 15.1 | 29982.74
37 | 0 | AC TypeS4 | PG 76-28 OK | Dolese Co (Davis, OK) | Limestone | 24 | 15.1 | 29352
50 | 2 | AC TypeS4 | PG 76-28 OK | Dolese Co (Davis, OK) | Limestone | 24 | 15.1 | 29352
29.52 | 3 | AC TypeS4 | PG 76-28 OK | Dolese Co (Davis, OK) | Limestone | 24 | 15.1 | 29352
44.6 | 3 | AC TypeS4 | PG 64-22 OK | Dolese Co (Hartshorne, OK) | Limestone | 15.7 | 9.8 | 16200
46.6 | 5 | AC TypeS4 | PG 64-22 OK | Dolese Co (Hartshorne, OK) | Limestone | 15.7 | 9.8 | 16200
40.8 | 6 | AC TypeS4 | PG 64-22 OK | Dolese Co (Hartshorne, OK) | Limestone | 15.7 | 9.8 | 16200
44.7 | 3 | AC TypeS4 | PG 64-22 OK | Dolese Co (Hartshorne, OK) | Limestone | 15.7 | 9.8 | 16200
36.8 | 5 | AC TypeS4 | PG 64-22 OK | Dolese Co (Hartshorne, OK) | Limestone | 15.7 | 9.8 | 16200
37.2 | 6 | AC TypeS4 | PG 64-22 OK | Dolese Co (Hartshorne, OK) | Limestone | 15.7 | 9.8 | 16200
39.7 | 0 | AC TypeS4 | PG 76-28 OK | Hanson Aggregates, WRP Inc (Davis, OK) | Rhyolite | 12 | 8.2 | 36879.32
42.7 | 1 | AC TypeS4 | PG 76-28 OK | Hanson Aggregates, WRP Inc (Davis, OK) | Rhyolite | 12 | 8.2 | 36879.32
40.03333 | 3 | AC TypeS4 | PG 76-28 OK | Hanson Aggregates, WRP Inc (Davis, OK) | Rhyolite | 12 | 8.2 | 36879.32
38.9 | 4 | AC TypeS4 | PG 76-28 OK | Hanson Aggregates, WRP Inc (Davis, OK) | Rhyolite | 12 | 8.2 | 36879.32
39.88333 | 0 | AC TypeS4 | PG 76-28 OK | Hanson Aggregates, WRP Inc (Davis, OK) | Rhyolite | 12 | 8.2 | 36536.41813
42.25 | 1 | AC TypeS4 | PG 76-28 OK | Hanson Aggregates, WRP Inc (Davis, OK) | Rhyolite | 12 | 8.2 | 36536.41813
41.8 | 3 | AC TypeS4 | PG 76-28 OK | Hanson Aggregates, WRP Inc (Davis, OK) | Rhyolite | 12 | 8.2 | 36536.41813
39.01667 | 4 | AC TypeS4 | PG 76-28 OK | Hanson Aggregates, WRP Inc (Davis, OK) | Rhyolite | 12 | 8.2 | 36536.41813
41.29 | 2 | AC TypeS4 | PG 76-28 OK | APAC-Central #066 (Pawhuska, OK) | Limestone | 21.9 | 16.7 | 14652
44.54 | 3 | AC TypeS4 | PG 76-28 OK | APAC-Central #066 (Pawhuska, OK) | Limestone | 21.9 | 16.7 | 14652
43.25 | 5 | AC TypeS4 | PG 76-28 OK | APAC-Central #066 (Pawhuska, OK) | Limestone | 21.9 | 16.7 | 14652
40.09 | 6 | AC TypeS4 | PG 76-28 OK | APAC-Central #066 (Pawhuska, OK) | Limestone | 21.9 | 16.7 | 14652
37.3 | 2 | AC TypeS4 | PG 76-28 OK | APAC-Central #066 (Pawhuska, OK) | Limestone | 21.9 | 16.7 | 14641.66667
42.77 | 3 | AC TypeS4 | PG 76-28 OK | APAC-Central #066 (Pawhuska, OK) | Limestone | 21.9 | 16.7 | 14641.66667
41.39 | 5 | AC TypeS4 | PG 76-28 OK | APAC-Central #066 (Pawhuska, OK) | Limestone | 21.9 | 16.7 | 14641.66667
38.77 | 6 | AC TypeS4 | PG 76-28 OK | APAC-Central #066 (Pawhuska, OK) | Limestone | 21.9 | 16.7 | 14641.66667
38.86154 | 0 | AC TypeS4 | PG 76-28 OK | Martin-Marietta (Snyder, OK) | Granite | 18.3 | 2.8 | 12849.08
36.09091 | 2 | AC TypeS4 | PG 76-28 OK | Martin-Marietta (Snyder, OK) | Granite | 18.3 | 2.8 | 12849.08
34.12857 | 3 | AC TypeS4 | PG 76-28 OK | Martin-Marietta (Snyder, OK) | Granite | 18.3 | 2.8 | 12849.08
37.52 | 0 | AC TypeS4 | PG 76-28 OK | Martin-Marietta (Snyder, OK) | Granite | 18.3 | 2.8 | 12681.29
36.72727 | 2 | AC TypeS4 | PG 76-28 OK | Martin-Marietta (Snyder, OK) | Granite | 18.3 | 2.8 | 12681.29
36.15385 | 3 | AC TypeS4 | PG 76-28 OK | Martin-Marietta (Snyder, OK) | Granite | 18.3 | 2.8 | 12681.29
44.88 | 1 | AC TypeS4 | PG 76-28 OK | Hanson Aggregates, WRP Inc (Davis, OK) | Rhyolite | 12 | 8.2 | 15725
40.28 | 2 | AC TypeS4 | PG 76-28 OK | Hanson Aggregates, WRP Inc (Davis, OK) | Rhyolite | 12 | 8.2 | 15725
45.98 | 1 | AC TypeS4 | PG 76-28 OK | Hanson Aggregates, WRP Inc (Davis, OK) | Rhyolite | 12 | 8.2 | 15681.47619
33.98 | 2 | AC TypeS4 | PG 76-28 OK | Hanson Aggregates, WRP Inc (Davis, OK) | Rhyolite | 12 | 8.2 | 15681.47619
50.7 | 0 | AC TypeS4 | PG 64-22 OK | APAC-Central #018 (Spiro, OK) | Sandstone | 29.4 | 21.9 | 13771.25817
43.3 | 1 | AC TypeS4 | PG 64-22 OK | APAC-Central #018 (Spiro, OK) | Sandstone | 29.4 | 21.9 | 13771.25817
49.8 | 0 | AC TypeS4 | PG 64-22 OK | APAC-Central #018 (Spiro, OK) | Sandstone | 29.4 | 21.9 | 13597.33
42.3 | 1 | AC TypeS4 | PG 64-22 OK | APAC-Central #018 (Spiro, OK) | Sandstone | 29.4 | 21.9 | 13597.33
50.72 | 0 | AC TypeS4 | PG 64-22 OK | APAC-Central #018 (Spiro, OK) | Sandstone | 29.4 | 21.9 | 13771.25817
43.3 | 1 | AC TypeS4 | PG 64-22 OK | APAC-Central #018 (Spiro, OK) | Sandstone | 29.4 | 21.9 | 13771.25817
49.77 | 0 | AC TypeS4 | PG 64-22 OK | APAC-Central #018 (Spiro, OK) | Sandstone | 29.4 | 21.9 | 13597.33
42.3 | 1 | AC TypeS4 | PG 64-22 OK | APAC-Central #018 (Spiro, OK) | Sandstone | 29.4 | 21.9 | 13597.33
45.22 | 0 | AC TypeS4 | PG 76-28 OK | Hanson Aggregates, WRP Inc (Davis, OK) | Rhyolite | 12 | 8.2 | 34095.90723
40.62 | 1 | AC TypeS4 | PG 76-28 OK | Hanson Aggregates, WRP Inc (Davis, OK) | Rhyolite | 12 | 8.2 | 34095.90723
43.1 | 0 | AC TypeS4 | PG 76-28 OK | Hanson Aggregates, WRP Inc (Davis, OK) | Rhyolite | 12 | 8.2 | 34199.22
41 | 1 | AC TypeS4 | PG 76-28 OK | Hanson Aggregates, WRP Inc (Davis, OK) | Rhyolite | 12 | 8.2 | 34199.22
43.36 | 0 | AC TypeS4 | PG 76-28 OK | Martin-Marietta (Snyder, OK) | Granite | 18.3 | 2.8 | 13056.81
35.16 | 3 | AC TypeS4 | PG 76-28 OK | Martin-Marietta (Snyder, OK) | Granite | 18.3 | 2.8 | 13056.81
37.99 | 4 | AC TypeS4 | PG 76-28 OK | Martin-Marietta (Snyder, OK) | Granite | 18.3 | 2.8 | 13056.81
35 | 6 | AC TypeS4 | PG 76-28 OK | Martin-Marietta (Snyder, OK) | Granite | 18.3 | 2.8 | 13056.81
33.3 | 7 | AC TypeS4 | PG 76-28 OK | Martin-Marietta (Snyder, OK) | Granite | 18.3 | 2.8 | 13056.81
42.01 | 0 | AC TypeS4 | PG 76-28 OK | Martin-Marietta (Snyder, OK) | Granite | 18.3 | 2.8 | 13088.77
35.08 | 3 | AC TypeS4 | PG 76-28 OK | Martin-Marietta (Snyder, OK) | Granite | 18.3 | 2.8 | 13088.77
37.83 | 4 | AC TypeS4 | PG 76-28 OK | Martin-Marietta (Snyder, OK) | Granite | 18.3 | 2.8 | 13088.77
35 | 6 | AC TypeS4 | PG 76-28 OK | Martin-Marietta (Snyder, OK) | Granite | 18.3 | 2.8 | 13088.77
35.2 | 7 | AC TypeS4 | PG 76-28 OK | Martin-Marietta (Snyder, OK) | Granite | 18.3 | 2.8 | 13088.77
37.74706 | 3 | AC TypeS4 | PG 76-28 OK | Martin-Marietta (Mill Creek, OK) | Granite | 20.7 | 7.1 | 22723.85965
37.74706 | 4 | AC TypeS4 | PG 76-28 OK | Martin-Marietta (Mill Creek, OK) | Granite | 20.7 | 7.1 | 22723.85965
35.225 | 5 | AC TypeS4 | PG 76-28 OK | Martin-Marietta (Mill Creek, OK) | Granite | 20.7 | 7.1 | 22723.85965
34.33158 | 6 | AC TypeS4 | PG 76-28 OK | Martin-Marietta (Mill Creek, OK) | Granite | 20.7 | 7.1 | 22723.85965
43.9875 | 3 | AC TypeS4 | PG 76-28 OK | Martin-Marietta (Mill Creek, OK) | Granite | 20.7 | 7.1 | 22822.9249
43.9875 | 4 | AC TypeS4 | PG 76-28 OK | Martin-Marietta (Mill Creek, OK) | Granite | 20.7 | 7.1 | 22822.9249
41.08125 | 5 | AC TypeS4 | PG 76-28 OK | Martin-Marietta (Mill Creek, OK) | Granite | 20.7 | 7.1 | 22822.9249
35.22632 | 6 | AC TypeS4 | PG 76-28 OK | Martin-Marietta (Mill Creek, OK) | Granite | 20.7 | 7.1 | 22822.9249
32.5973 | 2 | AC TypeS4 | PG 76-28 OK | Hanson Aggregates, WRP Inc (Davis, OK) | Rhyolite | 12 | 8.2 | 81017.45
31.984375 | 2 | AC TypeS4 | PG 76-28 OK | Hanson Aggregates, WRP Inc (Davis, OK) | Rhyolite | 12 | 8.2 | 79540.11644
38.6 | 1 | AC TypeS4 | PG 76-28 OK | Hanson Aggregates, WRP Inc (Davis, OK) | Rhyolite | 12 | 8.2 | 23063.74
35.6 | 2 | AC TypeS4 | PG 76-28 OK | Hanson Aggregates, WRP Inc (Davis, OK) | Rhyolite | 12 | 8.2 | 23063.74
30.5 | 1 | AC TypeS4 | PG 76-28 OK | Hanson Aggregates, WRP Inc (Davis, OK) | Rhyolite | 12 | 8.2 | 22878.75
32.8 | 2 | AC TypeS4 | PG 76-28 OK | Hanson Aggregates, WRP Inc (Davis, OK) | Rhyolite | 12 | 8.2 | 22878.75
40.84444 | 1 | AC TypeS5 | PG 76-28 OK | Hanson Aggregates, WRP Inc (Davis, OK) | Rhyolite | 12 | 8.2 | 2600
42.88889 | 1 | AC TypeS5 | PG 76-28 OK | Hanson Aggregates, WRP Inc (Davis, OK) | Rhyolite | 12 | 8.2 | 2600
49.51429 | 1 | AC TypeS5 | PG 64-22 OK | Martin-Marietta (Mill Creek, OK) | Granite | 20.7 | 7.1 | 2866
48.34286 | 1 | AC TypeS5 | PG 64-22 OK | Martin-Marietta (Mill Creek, OK) | Granite | 20.7 | 7.1 | 2866
47.6 | 3 | AC TypeS5 | PG 76-28 OK | Hanson Aggregates, WRP Inc (Davis, OK) | Rhyolite | 12 | 8.2 | 10914.34
36.775 | 2 | AC TypeS5 | PG 76-28 OK | Martin-Marietta (Snyder, OK) | Granite | 18.3 | 2.8 | 20991.66667
33.9 | 3 | AC TypeS5 | PG 76-28 OK | Martin-Marietta (Snyder, OK) | Granite | 18.3 | 2.8 | 20991.66667
31.6 | 2 | AC TypeS5 | PG 76-28 OK | Martin-Marietta (Snyder, OK) | Granite | 18.3 | 2.8 | 20807.14286
33.85 | 3 | AC TypeS5 | PG 76-28 OK | Martin-Marietta (Snyder, OK) | Granite | 18.3 | 2.8 | 20807.14286
34.56667 | 1 | AC TypeS5 | PG 76-28 OK | Hanson Aggregates, WRP Inc (Davis, OK) | Rhyolite | 12 | 8.2 | 8700
38.73333 | 1 | AC TypeS5 | PG 76-28 OK | Hanson Aggregates, WRP Inc (Davis, OK) | Rhyolite | 12 | 8.2 | 8700
49.88 | 0 | AC TypeS5 | PG 76-28 OK | APAC-Central #014 (Jenny Lind, AR) | Sandstone | 25.5 | 11.2 | 2700
46.175 | 0 | AC TypeS5 | PG 76-28 OK | APAC-Central #014 (Jenny Lind, AR) | Sandstone | 25.5 | 11.2 | 2700
38.85 | 2 | AC TypeS5 | PG 76-28 OK | Hanson Aggregates, WRP Inc (Davis, OK) | Rhyolite | 12 | 8.2 | 34600
37.825 | 3 | AC TypeS5 | PG 76-28 OK | Hanson Aggregates, WRP Inc (Davis, OK) | Rhyolite | 12 | 8.2 | 34600
43 | 2 | AC TypeS5 | PG 76-28 OK | Hanson Aggregates, WRP Inc (Davis, OK) | Rhyolite | 12 | 8.2 | 34600
41.14286 | 3 | AC TypeS5 | PG 76-28 OK | Hanson Aggregates, WRP Inc (Davis, OK) | Rhyolite | 12 | 8.2 | 34600
41.56667 | 3 | AC TypeS5 | PG 76-28 OK | APAC-Central #018 (Spiro, OK) | Sandstone | 29.4 | 21.9 | 20477.67
44.05714 | 5 | AC TypeS5 | PG 76-28 OK | APAC-Central #018 (Spiro, OK) | Sandstone | 29.4 | 21.9 | 20477.67
39.35 | 6 | AC TypeS5 | PG 76-28 OK | APAC-Central #018 (Spiro, OK) | Sandstone | 29.4 | 21.9 | 20477.67
44.04444 | 3 | AC TypeS5 | PG 76-28 OK | APAC-Central #018 (Spiro, OK) | Sandstone | 29.4 | 21.9 | 20686.13
47.03333 | 5 | AC TypeS5 | PG 76-28 OK | APAC-Central #018 (Spiro, OK) | Sandstone | 29.4 | 21.9 | 20686.13
48.825 | 6 | AC TypeS5 | PG 76-28 OK | APAC-Central #018 (Spiro, OK) | Sandstone | 29.4 | 21.9 | 20686.13
37.94 | 3 | AC TypeS5 | PG 76-28 OK | Martin-Marietta (Snyder, OK) | Granite | 18.3 | 2.8 | 16326.45
41.37778 | 4 | AC TypeS5 | PG 76-28 OK | Martin-Marietta (Snyder, OK) | Granite | 18.3 | 2.8 | 16326.45
44.25455 | 4 | AC TypeS5 | PG 76-28 OK | Martin-Marietta (Snyder, OK) | Granite | 18.3 | 2.8 | 16326.45
42.825 | 6 | AC TypeS5 | PG 76-28 OK | Martin-Marietta (Snyder, OK) | Granite | 18.3 | 2.8 | 16326.45
37.95833 | 3 | AC TypeS5 | PG 76-28 OK | Martin-Marietta (Snyder, OK) | Granite | 18.3 | 2.8 | 16264.24
41.83571 | 4 | AC TypeS5 | PG 76-28 OK | Martin-Marietta (Snyder, OK) | Granite | 18.3 | 2.8 | 16264.24
47.22727 | 4 | AC TypeS5 | PG 76-28 OK | Martin-Marietta (Snyder, OK) | Granite | 18.3 | 2.8 | 16264.24
44.2125 | 6 | AC TypeS5 | PG 76-28 OK | Martin-Marietta (Snyder, OK) | Granite | 18.3 | 2.8 | 16264.24
47.78 | 0 | AC TypeS5 | PG 64-22 OK | Dolese Co. (Richards Spur, OK) | Limestone | 20.7 | 14.1 | 8791
45.84 | 0 | AC TypeS5 | PG 64-22 OK | Dolese Co. (Richards Spur, OK) | Limestone | 20.7 | 14.1 | 8885
44.86667 | 3 | AC TypeS5 | PG 76-28 OK | Martin-Marietta (Snyder, OK) | Granite | 18.3 | 2.8 | 1800
44.5 | 3 | AC TypeS5 | PG 76-28 OK | Martin-Marietta (Snyder, OK) | Granite | 18.3 | 2.8 | 1800
45.50833 | 1 | AC TypeS5 | PG 64-22 OK | Martin-Marietta (Sawyer, OK) | Sandstone | 19.7 | 7 | 5100
45.81364 | 0 | AC TypeS5 | PG 76-28 OK | Martin-Marietta (Mill Creek, OK) | Granite | 20.7 | 7.1 | 13771.25817
47.65 | 3 | AC TypeS5 | PG 76-28 OK | Martin-Marietta (Mill Creek, OK) | Granite | 20.7 | 7.1 | 13771.25817
50.27222 | 4 | AC TypeS5 | PG 76-28 OK | Martin-Marietta (Mill Creek, OK) | Granite | 20.7 | 7.1 | 13771.25817
50.72143 | 6 | AC TypeS5 | PG 76-28 OK | Martin-Marietta (Mill Creek, OK) | Granite | 20.7 | 7.1 | 13771.25817
45.67647 | 7 | AC TypeS5 | PG 76-28 OK | Martin-Marietta (Mill Creek, OK) | Granite | 20.7 | 7.1 | 13771.25817
47.71905 | 3 | AC TypeS5 | PG 76-28 OK | Martin-Marietta (Mill Creek, OK) | Granite | 20.7 | 7.1 | 13597.33
48.87368 | 4 | AC TypeS5 | PG 76-28 OK | Martin-Marietta (Mill Creek, OK) | Granite | 20.7 | 7.1 | 13597.33
49.77143 | 6 | AC TypeS5 | PG 76-28 OK | Martin-Marietta (Mill Creek, OK) | Granite | 20.7 | 7.1 | 13597.33
43.74667 | 7 | AC TypeS5 | PG 76-28 OK | Martin-Marietta (Mill Creek, OK) | Granite | 20.7 | 7.1 | 13597.33
34.04667 | 1 | AC TypeS5 | PG 76-28 OK | Hanson Aggregates, WRP Inc (Davis, OK) | Rhyolite | 12 | 8.2 | 2600
33.16047 | 1 | AC TypeS5 | PG 76-28 OK | Hanson Aggregates, WRP Inc (Davis, OK) | Rhyolite | 12 | 8.2 | 2600
45.3 | 0 | AC TypeS6 | PG 76-28 OK | Dolese Co. (Richards Spur, OK) | Limestone | 20.7 | 14.1 | 10500
43.67778 | 0 | AC TypeS6 | PG 76-28 OK | Dolese Co. (Richards Spur, OK) | Limestone | 20.7 | 14.1 | 10500
45.3 | 0 | AC TypeS6 | PG 76-28 OK | Dolese Co. (Richards Spur, OK) | Limestone | 20.7 | 14.1 | 11000
43.67778 | 0 | AC TypeS6 | PG 76-28 OK | Dolese Co. (Richards Spur, OK) | Limestone | 20.7 | 14.1 | 11000
53.32105 | 0 | AC TypeS6 | PG 70-28 OK | APAC-Central #066 (Pawhuska, OK) | Limestone | 21.9 | 16.7 | 7700
50.4 | 0 | AC TypeS6 | PG 70-28 OK | APAC-Central #066 (Pawhuska, OK) | Limestone | 21.9 | 16.7 | 7700
41 | 0 | Diamond Griding | PG 76-28 OK | APAC-Central #014 (Jenny Lind, AR) | Sandstone | 25.5 | 11.2 | 20400
39.2 | 4 | Diamond Griding | PG 76-28 OK | APAC-Central #014 (Jenny Lind, AR) | Sandstone | 25.5 | 11.2 | 20400
47.8 | 6 | Diamond Griding | PG 76-28 OK | APAC-Central #014 (Jenny Lind, AR) | Sandstone | 25.5 | 11.2 | 20400
35.1 | 7 | Diamond Griding | PG 76-28 OK | APAC-Central #014 (Jenny Lind, AR) | Sandstone | 25.5 | 11.2 | 20400
36.4 | 0 | Diamond Griding | PG 76-28 OK | APAC-Central #014 (Jenny Lind, AR) | Sandstone | 25.5 | 11.2 | 20400
39.1 | 4 | Diamond Griding | PG 76-28 OK | APAC-Central #014 (Jenny Lind, AR) | Sandstone | 25.5 | 11.2 | 20400
37.1 | 7 | Diamond Griding | PG 76-28 OK | APAC-Central #014 (Jenny Lind, AR) | Sandstone | 25.5 | 11.2 | 20400
44.26 | 3 | Diamond Griding | PG 64-22 OK | Dolese Co (Hartshorne, OK) | Limestone | 15.7 | 9.8 | 17916.19
41.56 | 3 | Diamond Griding | PG 64-22 OK | Dolese Co (Hartshorne, OK) | Limestone | 15.7 | 9.8 | 17916.19
51.5 | 0 | Diamond Griding | PG 64-22 OK | APAC-Central #018 (Spiro, OK) | Sandstone | 29.4 | 21.9 | 13771.25817
45.67647 | 1 | Diamond Griding | PG 64-22 OK | APAC-Central #018 (Spiro, OK) | Sandstone | 29.4 | 21.9 | 13771.25817
50.00833 | 0 | Diamond Griding | PG 64-22 OK | APAC-Central #018 (Spiro, OK) | Sandstone | 29.4 | 21.9 | 13597.33
43.74667 | 1 | Diamond Griding | PG 64-22 OK | APAC-Central #018 (Spiro, OK) | Sandstone | 29.4 | 21.9 | 13597.33
40.84444 | 1 | Thin Overlay | PG 76-28 OK | Hanson Aggregates, WRP Inc (Davis, OK) | Rhyolite | 12 | 8.2 | 2600
42.88889 | 1 | Thin Overlay | PG 76-28 OK | Hanson Aggregates, WRP Inc (Davis, OK) | Rhyolite | 12 | 8.2 | 2600
49.51429 | 1 | Thin Overlay | PG 64-22 OK | Martin-Marietta (Mill Creek, OK) | Granite | 20.7 | 7.1 | 2866
48.34286 | 1 | Thin Overlay | PG 64-22 OK | Martin-Marietta (Mill Creek, OK) | Granite | 20.7 | 7.1 | 2866
38.9 | 0 | Thin Overlay | PG 76-28 OK | Hanson Aggregates, WRP Inc (Davis, OK) | Rhyolite | 12 | 8.2 | 36553.125
37.66667 | 2 | Thin Overlay | PG 76-28 OK | Hanson Aggregates, WRP Inc (Davis, OK) | Rhyolite | 12 | 8.2 | 36553.125
37.5 | 3 | Thin Overlay | PG 76-28 OK | Hanson Aggregates, WRP Inc (Davis, OK) | Rhyolite | 12 | 8.2 | 36553.125
37.07 | 0 | Thin Overlay | PG 76-28 OK | Hanson Aggregates, WRP Inc (Davis, OK) | Rhyolite | 12 | 8.2 | 36500
33.73 | 2 | Thin Overlay | PG 76-28 OK | Hanson Aggregates, WRP Inc (Davis, OK) | Rhyolite | 12 | 8.2 | 36500
37.17 | 3 | Thin Overlay | PG 76-28 OK | Hanson Aggregates, WRP Inc (Davis, OK) | Rhyolite | 12 | 8.2 | 36500
47.6 | 3 | Thin Overlay | PG 76-28 OK | Hanson Aggregates, WRP Inc (Davis, OK) | Rhyolite | 12 | 8.2 | 10914.34
32.65 | 1 | Thin Overlay | PG 64-22 OK | Dolese Co (Davis, OK) | Limestone | 24 | 15.1 | 85883.88629
28.23333 | 2 | Thin Overlay | PG 64-22 OK | Dolese Co (Davis, OK) | Limestone | 24 | 15.1 | 85883.88629
30.4 | 1 | Thin Overlay | PG 64-22 OK | Dolese Co (Davis, OK) | Limestone | 24 | 15.1 | 85457.25191
26.1 | 2 | Thin Overlay | PG 64-22 OK | Dolese Co (Davis, OK) | Limestone | 24 | 15.1 | 85457.25191
32.2 | 2 | Thin Overlay | PG 76-28 OK | Martin-Marietta (Snyder, OK) | Granite | 18.3 | 2.8 | 21045.83
33.9 | 3 | Thin Overlay | PG 76-28 OK | Martin-Marietta (Snyder, OK) | Granite | 18.3 | 2.8 | 21045.83
34.7 | 5 | Thin Overlay | PG 76-28 OK | Martin-Marietta (Snyder, OK) | Granite | 18.3 | 2.8 | 21045.83
31.8 | 6 | Thin Overlay | PG 76-28 OK | Martin-Marietta (Snyder, OK) | Granite | 18.3 | 2.8 | 21045.83
31.6 | 2 | Thin Overlay | PG 76-28 OK | Martin-Marietta (Snyder, OK) | Granite | 18.3 | 2.8 | 20863.57143
33.85 | 3 | Thin Overlay | PG 76-28 OK | Martin-Marietta (Snyder, OK) | Granite | 18.3 | 2.8 | 20863.57143
34.95 | 5 | Thin Overlay | PG 76-28 OK | Martin-Marietta (Snyder, OK) | Granite | 18.3 | 2.8 | 20863.57143
34.7 | 6 | Thin Overlay | PG 76-28 OK | Martin-Marietta (Snyder, OK) | Granite | 18.3 | 2.8 | 20863.57143
36.775 | 2 | Thin Overlay | PG 76-28 OK | Martin-Marietta (Snyder, OK) | Granite | 18.3 | 2.8 | 20991.66667
33.9 | 3 | Thin Overlay | PG 76-28 OK | Martin-Marietta (Snyder, OK) | Granite | 18.3 | 2.8 | 20991.66667
31.6 | 2 | Thin Overlay | PG 76-28 OK | Martin-Marietta (Snyder, OK) | Granite | 18.3 | 2.8 | 20807.14286
33.85 | 3 | Thin Overlay | PG 76-28 OK | Martin-Marietta (Snyder, OK) | Granite | 18.3 | 2.8 | 20807.14286
34.56667 | 1 | Thin Overlay | PG 76-28 OK | Hanson Aggregates, WRP Inc (Davis, OK) | Rhyolite | 12 | 8.2 | 8700
38.73333 | 1 | Thin Overlay | PG 76-28 OK | Hanson Aggregates, WRP Inc (Davis, OK) | Rhyolite | 12 | 8.2 | 8700
49.88 | 0 | Thin Overlay | PG 76-28 OK | APAC-Central #014 (Jenny Lind, AR) | Sandstone | 25.5 | 11.2 | 2700
46.175 | 0 | Thin Overlay | PG 76-28 OK | APAC-Central #014 (Jenny Lind, AR) | Sandstone | 25.5 | 11.2 | 2700
43.7 | 0 | Thin Overlay | PG 76-28 OK | Martin-Marietta (Snyder, OK) | Granite | 18.3 | 2.8 | 23933.33333
40.85 | 2 | Thin Overlay | PG 76-28 OK | Martin-Marietta (Snyder, OK) | Granite | 18.3 | 2.8 | 23933.33333
34.9 | 3 | Thin Overlay | PG 76-28 OK | Martin-Marietta (Snyder, OK) | Granite | 18.3 | 2.8 | 23933.33333
42.25 | 2 | Thin Overlay | PG 76-28 OK | Martin-Marietta (Snyder, OK) | Granite | 18.3 | 2.8 | 24312.5
40.3 | 3 | Thin Overlay | PG 76-28 OK | Martin-Marietta (Snyder, OK) | Granite | 18.3 | 2.8 | 24312.5
37.08 | 0 | Thin Overlay | PG 76-28 OK | Dolese Co (Davis, OK) | Limestone | 24 | 15.1 | 29982.74
31.72 | 2 | Thin Overlay | PG 76-28 OK | Dolese Co (Davis, OK) | Limestone | 24 | 15.1 | 29982.74
29.03333 | 3 | Thin Overlay | PG 76-28 OK | Dolese Co (Davis, OK) | Limestone | 24 | 15.1 | 29982.74
37 | 0 | Thin Overlay | PG 76-28 OK | Dolese Co (Davis, OK) | Limestone | 24 | 15.1 | 29352
50 | 2 | Thin Overlay | PG 76-28 OK | Dolese Co (Davis, OK) | Limestone | 24 | 15.1 | 29352
29.52 | 3 | Thin Overlay | PG 76-28 OK | Dolese Co (Davis, OK) | Limestone | 24 | 15.1 | 29352
44.6 | 3 | Thin Overlay | PG 64-22 OK | Dolese Co (Hartshorne, OK) | Limestone | 15.7 | 9.8 | 16200
46.6 | 5 | Thin Overlay | PG 64-22 OK | Dolese Co (Hartshorne, OK) | Limestone | 15.7 | 9.8 | 16200
40.8 | 6 | Thin Overlay | PG 64-22 OK | Dolese Co (Hartshorne, OK) | Limestone | 15.7 | 9.8 | 16200
44.7 | 3 | Thin Overlay | PG 64-22 OK | Dolese Co (Hartshorne, OK) | Limestone | 15.7 | 9.8 | 16200
36.8 | 5 | Thin Overlay | PG 64-22 OK | Dolese Co (Hartshorne, OK) | Limestone | 15.7 | 9.8 | 16200
37.2 | 6 | Thin Overlay | PG 64-22 OK | Dolese Co (Hartshorne, OK) | Limestone | 15.7 | 9.8 | 16200
39.7 | 0 | Thin Overlay | PG 76-28 OK | Hanson Aggregates, WRP Inc (Davis, OK) | Rhyolite | 12 | 8.2 | 36879.32
42.7 | 1 | Thin Overlay | PG 76-28 OK | Hanson Aggregates, WRP Inc (Davis, OK) | Rhyolite | 12 | 8.2 | 36879.32
40.03333 | 3 | Thin Overlay | PG 76-28 OK | Hanson Aggregates, WRP Inc (Davis, OK) | Rhyolite | 12 | 8.2 | 36879.32
38.9 | 4 | Thin Overlay | PG 76-28 OK | Hanson Aggregates, WRP Inc (Davis, OK) | Rhyolite | 12 | 8.2 | 36879.32
39.88333 | 0 | Thin Overlay | PG 76-28 OK | Hanson Aggregates, WRP Inc (Davis, OK) | Rhyolite | 12 | 8.2 | 36536.41813
42.25 | 1 | Thin Overlay | PG 76-28 OK | Hanson Aggregates, WRP Inc (Davis, OK) | Rhyolite | 12 | 8.2 | 36536.41813
41.8 | 3 | Thin Overlay | PG 76-28 OK | Hanson Aggregates, WRP Inc (Davis, OK) | Rhyolite | 12 | 8.2 | 36536.41813
39.01667 | 4 | Thin Overlay | PG 76-28 OK | Hanson Aggregates, WRP Inc (Davis, OK) | Rhyolite | 12 | 8.2 | 36536.41813
38.85 | 2 | Thin Overlay | PG 76-28 OK | Hanson Aggregates, WRP Inc (Davis, OK) | Rhyolite | 12 | 8.2 | 34600
37.825 | 3 | Thin Overlay | PG 76-28 OK | Hanson Aggregates, WRP Inc (Davis, OK) | Rhyolite | 12 | 8.2 | 34600
43 | 2 | Thin Overlay | PG 76-28 OK | Hanson Aggregates, WRP Inc (Davis, OK) | Rhyolite | 12 | 8.2 | 34600
41.14286 | 3 | Thin Overlay | PG 76-28 OK | Hanson Aggregates, WRP Inc (Davis, OK) | Rhyolite | 12 | 8.2 | 34600
41.56667 | 3 | Thin Overlay | PG 76-28 OK | APAC-Central #018 (Spiro, OK) | Sandstone | 29.4 | 21.9 | 20477.67
44.05714 | 5 | Thin Overlay | PG 76-28 OK | APAC-Central #018 (Spiro, OK) | Sandstone | 29.4 | 21.9 | 20477.67
39.35 | 6 | Thin Overlay | PG 76-28 OK | APAC-Central #018 (Spiro, OK) | Sandstone | 29.4 | 21.9 | 20477.67
44.04444 | 3 | Thin Overlay | PG 76-28 OK | APAC-Central #018 (Spiro, OK) | Sandstone | 29.4 | 21.9 | 20686.13
47.03333 | 5 | Thin Overlay | PG 76-28 OK | APAC-Central #018 (Spiro, OK) | Sandstone | 29.4 | 21.9 | 20686.13
48.825 | 6 | Thin Overlay | PG 76-28 OK | APAC-Central #018 (Spiro, OK) | Sandstone | 29.4 | 21.9 | 20686.13
37.94 | 3 | Thin Overlay | PG 76-28 OK | Martin-Marietta (Snyder, OK) | Granite | 18.3 | 2.8 | 16326.45
41.37778 | 4 | Thin Overlay | PG 76-28 OK | Martin-Marietta (Snyder, OK) | Granite | 18.3 | 2.8 | 16326.45
44.25455 | 4 | Thin Overlay | PG 76-28 OK | Martin-Marietta (Snyder, OK) | Granite | 18.3 | 2.8 | 16326.45
42.825 | 6 | Thin Overlay | PG 76-28 OK | Martin-Marietta (Snyder, OK) | Granite | 18.3 | 2.8 | 16326.45
37.95833 | 3 | Thin Overlay | PG 76-28 OK | Martin-Marietta (Snyder, OK) | Granite | 18.3 | 2.8 | 16264.24
41.83571 | 4 | Thin Overlay | PG 76-28 OK | Martin-Marietta (Snyder, OK) | Granite | 18.3 | 2.8 | 16264.24
47.22727 | 4 | Thin Overlay | PG 76-28 OK | Martin-Marietta (Snyder, OK) | Granite | 18.3 | 2.8 | 16264.24
44.2125 | 6 | Thin Overlay | PG 76-28 OK | Martin-Marietta (Snyder, OK) | Granite | 18.3 | 2.8 | 16264.24
41.29 | 2 | Thin Overlay | PG 76-28 OK | APAC-Central #066 (Pawhuska, OK) | Limestone | 21.9 | 16.7 | 14652
44.54 | 3 | Thin Overlay | PG 76-28 OK | APAC-Central #066 (Pawhuska, OK) | Limestone | 21.9 | 16.7 | 14652
43.25 | 5 | Thin Overlay | PG 76-28 OK | APAC-Central #066 (Pawhuska, OK) | Limestone | 21.9 | 16.7 | 14652
40.09 | 6 | Thin Overlay | PG 76-28 OK | APAC-Central #066 (Pawhuska, OK) | Limestone | 21.9 | 16.7 | 14652
37.3 | 2 | Thin Overlay | PG 76-28 OK | APAC-Central #066 (Pawhuska, OK) | Limestone | 21.9 | 16.7 | 14641.66667
42.77 | 3 | Thin Overlay | PG 76-28 OK | APAC-Central #066 (Pawhuska, OK) | Limestone | 21.9 | 16.7 | 14641.66667
41.39 | 5 | Thin Overlay | PG 76-28 OK | APAC-Central #066 (Pawhuska, OK) | Limestone | 21.9 | 16.7 | 14641.66667
38.77 | 6 | Thin Overlay | PG 76-28 OK | APAC-Central #066 (Pawhuska, OK) | Limestone | 21.9 | 16.7 | 14641.66667
47.78 | 0 | Thin Overlay | PG 64-22 OK | Dolese Co. (Richards Spur, OK) | Limestone | 20.7 | 14.1 | 8791
45.84 | 0 | Thin Overlay | PG 64-22 OK | Dolese Co. (Richards Spur, OK) | Limestone | 20.7 | 14.1 | 8885
45.3 | 0 | Thin Overlay | PG 76-28 OK | Dolese Co. (Richards Spur, OK) | Limestone | 20.7 | 14.1 | 10500
43.67778 | 0 | Thin Overlay | PG 76-28 OK | Dolese Co. (Richards Spur, OK) | Limestone | 20.7 | 14.1 | 10500
45.3 | 0 | Thin Overlay | PG 76-28 OK | Dolese Co. (Richards Spur, OK) | Limestone | 20.7 | 14.1 | 11000
43.67778 | 0 | Thin Overlay | PG 76-28 OK | Dolese Co. (Richards Spur, OK) | Limestone | 20.7 | 14.1 | 11000
44.86667 | 3 | Thin Overlay | PG 76-28 OK | Martin-Marietta (Snyder, OK) | Granite | 18.3 | 2.8 | 1800
44.5 | 3 | Thin Overlay | PG 76-28 OK | Martin-Marietta (Snyder, OK) | Granite | 18.3 | 2.8 | 1800
38.86154 | 0 | Thin Overlay | PG 76-28 OK | Martin-Marietta (Snyder, OK) | Granite | 18.3 | 2.8 | 12849.08
36.09091 | 2 | Thin Overlay | PG 76-28 OK | Martin-Marietta (Snyder, OK) | Granite | 18.3 | 2.8 | 12849.08
34.12857 | 3 | Thin Overlay | PG 76-28 OK | Martin-Marietta (Snyder, OK) | Granite | 18.3 | 2.8 | 12849.08
37.52 | 0 | Thin Overlay | PG 76-28 OK | Martin-Marietta (Snyder, OK) | Granite | 18.3 | 2.8 | 12681.29
36.72727 | 2 | Thin Overlay | PG 76-28 OK | Martin-Marietta (Snyder, OK) | Granite | 18.3 | 2.8 | 12681.29
36.15385 | 3 | Thin Overlay | PG 76-28 OK | Martin-Marietta (Snyder, OK) | Granite | 18.3 | 2.8 | 12681.29
44.88 | 1 | Thin Overlay | PG 76-28 OK | Hanson Aggregates, WRP Inc (Davis, OK) | Rhyolite | 12 | 8.2 | 15725
40.28 | 2 | Thin Overlay | PG 76-28 OK | Hanson Aggregates, WRP Inc (Davis, OK) | Rhyolite | 12 | 8.2 | 15725
45.98 | 1 | Thin Overlay | PG 76-28 OK | Hanson Aggregates, WRP Inc (Davis, OK) | Rhyolite | 12 | 8.2 | 15681.47619
33.98 | 2 | Thin Overlay | PG 76-28 OK | Hanson Aggregates, WRP Inc (Davis, OK) | Rhyolite | 12 | 8.2 | 15681.47619
45.50833 | 1 | Thin Overlay | PG 64-22 OK | Martin-Marietta (Sawyer, OK) | Sandstone | 19.7 | 7 | 5100
53.32105 | 0 | Thin Overlay | PG 70-28 OK | APAC-Central #066 (Pawhuska, OK) | Limestone | 21.9 | 16.7 | 7700
50.4 | 0 | Thin Overlay | PG 70-28 OK | APAC-Central #066 (Pawhuska, OK) | Limestone | 21.9 | 16.7 | 7700
45.81364 | 0 | Thin Overlay | PG 76-28 OK | Martin-Marietta (Mill Creek, OK) | Granite | 20.7 | 7.1 | 13771.25817
47.65 | 3 | Thin Overlay | PG 76-28 OK | Martin-Marietta (Mill Creek, OK) | Granite | 20.7 | 7.1 | 13771.25817
50.27222 | 4 | Thin Overlay | PG 76-28 OK | Martin-Marietta (Mill Creek, OK) | Granite | 20.7 | 7.1 | 13771.25817
50.72143 | 6 | Thin Overlay | PG 76-28 OK | Martin-Marietta (Mill Creek, OK) | Granite | 20.7 | 7.1 | 13771.25817
45.67647 | 7 | Thin Overlay | PG 76-28 OK | Martin-Marietta (Mill Creek, OK) | Granite | 20.7 | 7.1 | 13771.25817
47.71905 | 3 | Thin Overlay | PG 76-28 OK | Martin-Marietta (Mill Creek, OK) | Granite | 20.7 | 7.1 | 13597.33
48.87368 | 4 | Thin Overlay | PG 76-28 OK | Martin-Marietta (Mill Creek, OK) | Granite | 20.7 | 7.1 | 13597.33
49.77143 | 6 | Thin Overlay | PG 76-28 OK | Martin-Marietta (Mill Creek, OK) | Granite | 20.7 | 7.1 | 13597.33
43.74667 | 7 | Thin Overlay | PG 76-28 OK | Martin-Marietta (Mill Creek, OK) | Granite | 20.7 | 7.1 | 13597.33
50.7 | 0 | Thin Overlay | PG 64-22 OK | APAC-Central #018 (Spiro, OK) | Sandstone | 29.4 | 21.9 | 13771.25817
43.3 | 1 | Thin Overlay | PG 64-22 OK | APAC-Central #018 (Spiro, OK) | Sandstone | 29.4 | 21.9 | 13771.25817
49.8 | 0 | Thin Overlay | PG 64-22 OK | APAC-Central #018 (Spiro, OK) | Sandstone | 29.4 | 21.9 | 13597.33
42.3 | 1 | Thin Overlay | PG 64-22 OK | APAC-Central #018 (Spiro, OK) | Sandstone | 29.4 | 21.9 | 13597.33
50.72 | 0 | Thin Overlay | PG 64-22 OK | APAC-Central #018 (Spiro, OK) | Sandstone | 29.4 | 21.9 | 13771.25817
43.3 | 1 | Thin Overlay | PG 64-22 OK | APAC-Central #018 (Spiro, OK) | Sandstone | 29.4 | 21.9 | 13771.25817
49.77 | 0 | Thin Overlay | PG 64-22 OK | APAC-Central #018 (Spiro, OK) | Sandstone | 29.4 | 21.9 | 13597.33
42.3 | 1 | Thin Overlay | PG 64-22 OK | APAC-Central #018 (Spiro, OK) | Sandstone | 29.4 | 21.9 | 13597.33
45.22 | 0 | Thin Overlay | PG 76-28 OK | Hanson Aggregates, WRP Inc (Davis, OK) | Rhyolite | 12 | 8.2 | 34095.90723
40.62 | 1 | Thin Overlay | PG 76-28 OK | Hanson Aggregates, WRP Inc (Davis, OK) | Rhyolite | 12 | 8.2 | 34095.90723
43.1 | 0 | Thin Overlay | PG 76-28 OK | Hanson Aggregates, WRP Inc (Davis, OK) | Rhyolite | 12 | 8.2 | 34199.22
41 | 1 | Thin Overlay | PG 76-28 OK | Hanson Aggregates, WRP Inc (Davis, OK) | Rhyolite | 12 | 8.2 | 34199.22
43.36 | 0 | Thin Overlay | PG 76-28 OK | Martin-Marietta (Snyder, OK) | Granite | 18.3 | 2.8 | 13056.81
35.16 | 3 | Thin Overlay | PG 76-28 OK | Martin-Marietta (Snyder, OK) | Granite | 18.3 | 2.8 | 13056.81
37.99 | 4 | Thin Overlay | PG 76-28 OK | Martin-Marietta (Snyder, OK) | Granite | 18.3 | 2.8 | 13056.81
35 | 6 | Thin Overlay | PG 76-28 OK | Martin-Marietta (Snyder, OK) | Granite | 18.3 | 2.8 | 13056.81
33.3 | 7 | Thin Overlay | PG 76-28 OK | Martin-Marietta (Snyder, OK) | Granite | 18.3 | 2.8 | 13056.81
42.01 | 0 | Thin Overlay | PG 76-28 OK | Martin-Marietta (Snyder, OK) | Granite | 18.3 | 2.8 | 13088.77
35.08 | 3 | Thin Overlay | PG 76-28 OK | Martin-Marietta (Snyder, OK) | Granite | 18.3 | 2.8 | 13088.77
37.83 | 4 | Thin Overlay | PG 76-28 OK | Martin-Marietta (Snyder, OK) | Granite | 18.3 | 2.8 | 13088.77
35 | 6 | Thin Overlay | PG 76-28 OK | Martin-Marietta (Snyder, OK) | Granite | 18.3 | 2.8 | 13088.77
35.2 | 7 | Thin Overlay | PG 76-28 OK | Martin-Marietta (Snyder, OK) | Granite | 18.3 | 2.8 | 13088.77
37.74706 | 3 | Thin Overlay | PG 76-28 OK | Martin-Marietta (Mill Creek, OK) | Granite | 20.7 | 7.1 | 22723.85965
37.74706 | 4 | Thin Overlay | PG 76-28 OK | Martin-Marietta (Mill Creek, OK) | Granite | 20.7 | 7.1 | 22723.85965
35.225 | 5 | Thin Overlay | PG 76-28 OK | Martin-Marietta (Mill Creek, OK) | Granite | 20.7 | 7.1 | 22723.85965
34.33158 | 6 | Thin Overlay | PG 76-28 OK | Martin-Marietta (Mill Creek, OK) | Granite | 20.7 | 7.1 | 22723.85965
43.9875 | 3 | Thin Overlay | PG 76-28 OK | Martin-Marietta (Mill Creek, OK) | Granite | 20.7 | 7.1 | 22822.9249
43.9875 | 4 | Thin Overlay | PG 76-28 OK | Martin-Marietta (Mill Creek, OK) | Granite | 20.7 | 7.1 | 22822.9249
41.08125 | 5 | Thin Overlay | PG 76-28 OK | Martin-Marietta (Mill Creek, OK) | Granite | 20.7 | 7.1 | 22822.9249
35.22632 | 6 | Thin Overlay | PG 76-28 OK | Martin-Marietta (Mill Creek, OK) | Granite | 20.7 | 7.1 | 22822.9249
32.5973 | 2 | Thin Overlay | PG 76-28 OK | Hanson Aggregates, WRP Inc (Davis, OK) | Rhyolite | 12 | 8.2 | 81017.45
31.984375 | 2 | Thin Overlay | PG 76-28 OK | Hanson Aggregates, WRP Inc (Davis, OK) | Rhyolite | 12 | 8.2 | 79540.11644
38.6 | 1 | Thin Overlay | PG 76-28 OK | Hanson Aggregates, WRP Inc (Davis, OK) | Rhyolite | 12 | 8.2 | 23063.74
35.6 | 2 | Thin Overlay | PG 76-28 OK | Hanson Aggregates, WRP Inc (Davis, OK) | Rhyolite | 12 | 8.2 | 23063.74
30.5 | 1 | Thin Overlay | PG 76-28 OK | Hanson Aggregates, WRP Inc (Davis, OK) | Rhyolite | 12 | 8.2 | 22878.75
32.8 | 2 | Thin Overlay | PG 76-28 OK | Hanson Aggregates, WRP Inc (Davis, OK) | Rhyolite | 12 | 8.2 | 22878.75
34.04667 | 1 | Thin Overlay | PG 76-28 OK | Hanson Aggregates, WRP Inc (Davis, OK) | Rhyolite | 12 | 8.2 | 2600
33.16047 | 1 | Thin Overlay | PG 76-28 OK | Hanson Aggregates, WRP Inc (Davis, OK) | Rhyolite | 12 | 8.2 | 2600
41.56667 | 3 | UTBWC | PG 76-28 OK | APAC-Central #018 (Spiro, OK) | Sandstone | 29.4 | 21.9 | 20477.67
44.5 | 5 | UTBWC | PG 76-28 OK | APAC-Central #018 (Spiro, OK) | Sandstone | 29.4 | 21.9 | 20477.67
38.47143 | 6 | UTBWC | PG 76-28 OK | APAC-Central #018 (Spiro, OK) | Sandstone | 29.4 | 21.9 | 20477.67
44.2875 | 3 | UTBWC | PG 76-28 OK | APAC-Central #018 (Spiro, OK) | Sandstone | 29.4 | 21.9 | 20686.13
45.11429 | 5 | UTBWC | PG 76-28 OK | APAC-Central #018 (Spiro, OK) | Sandstone | 29.4 | 21.9 | 20686.13
41.98571 | 6 | UTBWC | PG 76-28 OK | APAC-Central #018 (Spiro, OK) | Sandstone | 29.4 | 21.9 | 20686.13
33.59 | 2 | UTBWC | PG 70-28 OK | Hanson Aggregates, WRP Inc (Davis, OK) | Rhyolite | 12 | 8.2 | 106562.8
30.56 | 3 | UTBWC | PG 70-28 OK | Hanson Aggregates, WRP Inc (Davis, OK) | Rhyolite | 12 | 8.2 | 106562.8
34.77 | 2 | UTBWC | PG 70-28 OK | Hanson Aggregates, WRP Inc (Davis, OK) | Rhyolite | 12 | 8.2 | 107309
32.44 | 3 | UTBWC | PG 70-28 OK | Hanson Aggregates, WRP Inc (Davis, OK) | Rhyolite | 12 | 8.2 | 107309
36.40833 | 2 | UTBWC | PG 76-28 OK | Martin-Marietta (Snyder, OK) | Granite | 18.3 | 2.8 | 4806.25
39.95 | 2 | UTBWC | PG 76-28 OK | Martin-Marietta (Snyder, OK) | Granite | 18.3 | 2.8 | 4806.25
43.9875 | 3 | UTBWC | PG 76-28 OK | Martin-Marietta (Mill Creek, OK) | Granite | 20.7 | 7.1 | 22823
41.08125 | 5 | UTBWC | PG 76-28 OK | Martin-Marietta (Mill Creek, OK) | Granite | 20.7 | 7.1 | 22822.9249
35.22632 | 6 | UTBWC | PG 76-28 OK | Martin-Marietta (Mill Creek, OK) | Granite | 20.7 | 7.1 | 22822.9249
37.74706 | 3 | UTBWC | PG 76-28 OK | Martin-Marietta (Mill Creek, OK) | Granite | 20.7 | 7.1 | 22723.85965
35.225 | 5 | UTBWC | PG 76-28 OK | Martin-Marietta (Mill Creek, OK) | Granite | 20.7 | 7.1 | 22723.85965
34.33158 | 6 | UTBWC | PG 76-28 OK | Martin-Marietta (Mill Creek, OK) | Granite | 20.7 | 7.1 | 22723.85965

## Sheet2
Friction_value | Year_after_treatment | Treatment_type | Binder | Aggregate01 | Type | LA_Abrasion | Micro_Deval | AADT
38.9 | 0 | AC TypeS4 | PG 76-28 OK | Hanson Aggregates, WRP Inc (Davis, OK) | Rhyolite | 12 | 8.2 | 36553.125
37.66667 | 2 | AC TypeS4 | PG 76-28 OK | Hanson Aggregates, WRP Inc (Davis, OK) | Rhyolite | 12 | 8.2 | 36553.125
37.5 | 3 | AC TypeS4 | PG 76-28 OK | Hanson Aggregates, WRP Inc (Davis, OK) | Rhyolite | 12 | 8.2 | 36553.125
37.07 | 0 | AC TypeS4 | PG 76-28 OK | Hanson Aggregates, WRP Inc (Davis, OK) | Rhyolite | 12 | 8.2 | 36500
33.73 | 2 | AC TypeS4 | PG 76-28 OK | Hanson Aggregates, WRP Inc (Davis, OK) | Rhyolite | 12 | 8.2 | 36500
37.17 | 3 | AC TypeS4 | PG 76-28 OK | Hanson Aggregates, WRP Inc (Davis, OK) | Rhyolite | 12 | 8.2 | 36500
32.65 | 1 | AC TypeS4 | PG 64-22 OK | Dolese Co (Davis, OK) | Limestone | 24 | 15.1 | 85883.88629
28.23333 | 2 | AC TypeS4 | PG 64-22 OK | Dolese Co (Davis, OK) | Limestone | 24 | 15.1 | 85883.88629
30.4 | 1 | AC TypeS4 | PG 64-22 OK | Dolese Co (Davis, OK) | Limestone | 24 | 15.1 | 85457.25191
26.1 | 2 | AC TypeS4 | PG 64-22 OK | Dolese Co (Davis, OK) | Limestone | 24 | 15.1 | 85457.25191
32.2 | 2 | AC TypeS4 | PG 76-28 OK | Martin-Marietta (Snyder, OK) | Granite | 18.3 | 2.8 | 21045.83
33.9 | 3 | AC TypeS4 | PG 76-28 OK | Martin-Marietta (Snyder, OK) | Granite | 18.3 | 2.8 | 21045.83
34.7 | 5 | AC TypeS4 | PG 76-28 OK | Martin-Marietta (Snyder, OK) | Granite | 18.3 | 2.8 | 21045.83
31.8 | 6 | AC TypeS4 | PG 76-28 OK | Martin-Marietta (Snyder, OK) | Granite | 18.3 | 2.8 | 21045.83
31.6 | 2 | AC TypeS4 | PG 76-28 OK | Martin-Marietta (Snyder, OK) | Granite | 18.3 | 2.8 | 20863.57143
33.85 | 3 | AC TypeS4 | PG 76-28 OK | Martin-Marietta (Snyder, OK) | Granite | 18.3 | 2.8 | 20863.57143
34.95 | 5 | AC TypeS4 | PG 76-28 OK | Martin-Marietta (Snyder, OK) | Granite | 18.3 | 2.8 | 20863.57143
34.7 | 6 | AC TypeS4 | PG 76-28 OK | Martin-Marietta (Snyder, OK) | Granite | 18.3 | 2.8 | 20863.57143
43.7 | 0 | AC TypeS4 | PG 76-28 OK | Martin-Marietta (Snyder, OK) | Granite | 18.3 | 2.8 | 23933.33333
40.85 | 2 | AC TypeS4 | PG 76-28 OK | Martin-Marietta (Snyder, OK) | Granite | 18.3 | 2.8 | 23933.33333
34.9 | 3 | AC TypeS4 | PG 76-28 OK | Martin-Marietta (Snyder, OK) | Granite | 18.3 | 2.8 | 23933.33333
42.25 | 2 | AC TypeS4 | PG 76-28 OK | Martin-Marietta (Snyder, OK) | Granite | 18.3 | 2.8 | 24312.5
40.3 | 3 | AC TypeS4 | PG 76-28 OK | Martin-Marietta (Snyder, OK) | Granite | 18.3 | 2.8 | 24312.5
37.08 | 0 | AC TypeS4 | PG 76-28 OK | Dolese Co (Davis, OK) | Limestone | 24 | 15.1 | 29982.74
31.72 | 2 | AC TypeS4 | PG 76-28 OK | Dolese Co (Davis, OK) | Limestone | 24 | 15.1 | 29982.74
29.03333 | 3 | AC TypeS4 | PG 76-28 OK | Dolese Co (Davis, OK) | Limestone | 24 | 15.1 | 29982.74
37 | 0 | AC TypeS4 | PG 76-28 OK | Dolese Co (Davis, OK) | Limestone | 24 | 15.1 | 29352
50 | 2 | AC TypeS4 | PG 76-28 OK | Dolese Co (Davis, OK) | Limestone | 24 | 15.1 | 29352
29.52 | 3 | AC TypeS4 | PG 76-28 OK | Dolese Co (Davis, OK) | Limestone | 24 | 15.1 | 29352
44.6 | 3 | AC TypeS4 | PG 64-22 OK | Dolese Co (Hartshorne, OK) | Limestone | 15.7 | 9.8 | 16200
46.6 | 5 | AC TypeS4 | PG 64-22 OK | Dolese Co (Hartshorne, OK) | Limestone | 15.7 | 9.8 | 16200
40.8 | 6 | AC TypeS4 | PG 64-22 OK | Dolese Co (Hartshorne, OK) | Limestone | 15.7 | 9.8 | 16200
44.7 | 3 | AC TypeS4 | PG 64-22 OK | Dolese Co (Hartshorne, OK) | Limestone | 15.7 | 9.8 | 16200
36.8 | 5 | AC TypeS4 | PG 64-22 OK | Dolese Co (Hartshorne, OK) | Limestone | 15.7 | 9.8 | 16200
37.2 | 6 | AC TypeS4 | PG 64-22 OK | Dolese Co (Hartshorne, OK) | Limestone | 15.7 | 9.8 | 16200
39.7 | 0 | AC TypeS4 | PG 76-28 OK | Hanson Aggregates, WRP Inc (Davis, OK) | Rhyolite | 12 | 8.2 | 36879.32
42.7 | 1 | AC TypeS4 | PG 76-28 OK | Hanson Aggregates, WRP Inc (Davis, OK) | Rhyolite | 12 | 8.2 | 36879.32
40.03333 | 3 | AC TypeS4 | PG 76-28 OK | Hanson Aggregates, WRP Inc (Davis, OK) | Rhyolite | 12 | 8.2 | 36879.32
38.9 | 4 | AC TypeS4 | PG 76-28 OK | Hanson Aggregates, WRP Inc (Davis, OK) | Rhyolite | 12 | 8.2 | 36879.32
39.88333 | 0 | AC TypeS4 | PG 76-28 OK | Hanson Aggregates, WRP Inc (Davis, OK) | Rhyolite | 12 | 8.2 | 36536.41813
42.25 | 1 | AC TypeS4 | PG 76-28 OK | Hanson Aggregates, WRP Inc (Davis, OK) | Rhyolite | 12 | 8.2 | 36536.41813
41.8 | 3 | AC TypeS4 | PG 76-28 OK | Hanson Aggregates, WRP Inc (Davis, OK) | Rhyolite | 12 | 8.2 | 36536.41813
39.01667 | 4 | AC TypeS4 | PG 76-28 OK | Hanson Aggregates, WRP Inc (Davis, OK) | Rhyolite | 12 | 8.2 | 36536.41813
41.29 | 2 | AC TypeS4 | PG 76-28 OK | APAC-Central #066 (Pawhuska, OK) | Limestone | 21.9 | 16.7 | 14652
44.54 | 3 | AC TypeS4 | PG 76-28 OK | APAC-Central #066 (Pawhuska, OK) | Limestone | 21.9 | 16.7 | 14652
43.25 | 5 | AC TypeS4 | PG 76-28 OK | APAC-Central #066 (Pawhuska, OK) | Limestone | 21.9 | 16.7 | 14652
40.09 | 6 | AC TypeS4 | PG 76-28 OK | APAC-Central #066 (Pawhuska, OK) | Limestone | 21.9 | 16.7 | 14652
37.3 | 2 | AC TypeS4 | PG 76-28 OK | APAC-Central #066 (Pawhuska, OK) | Limestone | 21.9 | 16.7 | 14641.66667
42.77 | 3 | AC TypeS4 | PG 76-28 OK | APAC-Central #066 (Pawhuska, OK) | Limestone | 21.9 | 16.7 | 14641.66667
41.39 | 5 | AC TypeS4 | PG 76-28 OK | APAC-Central #066 (Pawhuska, OK) | Limestone | 21.9 | 16.7 | 14641.66667
38.77 | 6 | AC TypeS4 | PG 76-28 OK | APAC-Central #066 (Pawhuska, OK) | Limestone | 21.9 | 16.7 | 14641.66667
38.86154 | 0 | AC TypeS4 | PG 76-28 OK | Martin-Marietta (Snyder, OK) | Granite | 18.3 | 2.8 | 12849.08
36.09091 | 2 | AC TypeS4 | PG 76-28 OK | Martin-Marietta (Snyder, OK) | Granite | 18.3 | 2.8 | 12849.08
34.12857 | 3 | AC TypeS4 | PG 76-28 OK | Martin-Marietta (Snyder, OK) | Granite | 18.3 | 2.8 | 12849.08
37.52 | 0 | AC TypeS4 | PG 76-28 OK | Martin-Marietta (Snyder, OK) | Granite | 18.3 | 2.8 | 12681.29
36.72727 | 2 | AC TypeS4 | PG 76-28 OK | Martin-Marietta (Snyder, OK) | Granite | 18.3 | 2.8 | 12681.29
36.15385 | 3 | AC TypeS4 | PG 76-28 OK | Martin-Marietta (Snyder, OK) | Granite | 18.3 | 2.8 | 12681.29
44.88 | 1 | AC TypeS4 | PG 76-28 OK | Hanson Aggregates, WRP Inc (Davis, OK) | Rhyolite | 12 | 8.2 | 15725
40.28 | 2 | AC TypeS4 | PG 76-28 OK | Hanson Aggregates, WRP Inc (Davis, OK) | Rhyolite | 12 | 8.2 | 15725
45.98 | 1 | AC TypeS4 | PG 76-28 OK | Hanson Aggregates, WRP Inc (Davis, OK) | Rhyolite | 12 | 8.2 | 15681.47619
33.98 | 2 | AC TypeS4 | PG 76-28 OK | Hanson Aggregates, WRP Inc (Davis, OK) | Rhyolite | 12 | 8.2 | 15681.47619
50.7 | 0 | AC TypeS4 | PG 64-22 OK | APAC-Central #018 (Spiro, OK) | Sandstone | 29.4 | 21.9 | 13771.25817
43.3 | 1 | AC TypeS4 | PG 64-22 OK | APAC-Central #018 (Spiro, OK) | Sandstone | 29.4 | 21.9 | 13771.25817
49.8 | 0 | AC TypeS4 | PG 64-22 OK | APAC-Central #018 (Spiro, OK) | Sandstone | 29.4 | 21.9 | 13597.33
42.3 | 1 | AC TypeS4 | PG 64-22 OK | APAC-Central #018 (Spiro, OK) | Sandstone | 29.4 | 21.9 | 13597.33
50.72 | 0 | AC TypeS4 | PG 64-22 OK | APAC-Central #018 (Spiro, OK) | Sandstone | 29.4 | 21.9 | 13771.25817
43.3 | 1 | AC TypeS4 | PG 64-22 OK | APAC-Central #018 (Spiro, OK) | Sandstone | 29.4 | 21.9 | 13771.25817
49.77 | 0 | AC TypeS4 | PG 64-22 OK | APAC-Central #018 (Spiro, OK) | Sandstone | 29.4 | 21.9 | 13597.33
42.3 | 1 | AC TypeS4 | PG 64-22 OK | APAC-Central #018 (Spiro, OK) | Sandstone | 29.4 | 21.9 | 13597.33
45.22 | 0 | AC TypeS4 | PG 76-28 OK | Hanson Aggregates, WRP Inc (Davis, OK) | Rhyolite | 12 | 8.2 | 34095.90723
40.62 | 1 | AC TypeS4 | PG 76-28 OK | Hanson Aggregates, WRP Inc (Davis, OK) | Rhyolite | 12 | 8.2 | 34095.90723
43.1 | 0 | AC TypeS4 | PG 76-28 OK | Hanson Aggregates, WRP Inc (Davis, OK) | Rhyolite | 12 | 8.2 | 34199.22
41 | 1 | AC TypeS4 | PG 76-28 OK | Hanson Aggregates, WRP Inc (Davis, OK) | Rhyolite | 12 | 8.2 | 34199.22
43.36 | 0 | AC TypeS4 | PG 76-28 OK | Martin-Marietta (Snyder, OK) | Granite | 18.3 | 2.8 | 13056.81
35.16 | 3 | AC TypeS4 | PG 76-28 OK | Martin-Marietta (Snyder, OK) | Granite | 18.3 | 2.8 | 13056.81
37.99 | 4 | AC TypeS4 | PG 76-28 OK | Martin-Marietta (Snyder, OK) | Granite | 18.3 | 2.8 | 13056.81
35 | 6 | AC TypeS4 | PG 76-28 OK | Martin-Marietta (Snyder, OK) | Granite | 18.3 | 2.8 | 13056.81
33.3 | 7 | AC TypeS4 | PG 76-28 OK | Martin-Marietta (Snyder, OK) | Granite | 18.3 | 2.8 | 13056.81
42.01 | 0 | AC TypeS4 | PG 76-28 OK | Martin-Marietta (Snyder, OK) | Granite | 18.3 | 2.8 | 13088.77
35.08 | 3 | AC TypeS4 | PG 76-28 OK | Martin-Marietta (Snyder, OK) | Granite | 18.3 | 2.8 | 13088.77
37.83 | 4 | AC TypeS4 | PG 76-28 OK | Martin-Marietta (Snyder, OK) | Granite | 18.3 | 2.8 | 13088.77
35 | 6 | AC TypeS4 | PG 76-28 OK | Martin-Marietta (Snyder, OK) | Granite | 18.3 | 2.8 | 13088.77
35.2 | 7 | AC TypeS4 | PG 76-28 OK | Martin-Marietta (Snyder, OK) | Granite | 18.3 | 2.8 | 13088.77
37.74706 | 3 | AC TypeS4 | PG 76-28 OK | Martin-Marietta (Mill Creek, OK) | Granite | 20.7 | 7.1 | 22723.85965
37.74706 | 4 | AC TypeS4 | PG 76-28 OK | Martin-Marietta (Mill Creek, OK) | Granite | 20.7 | 7.1 | 22723.85965
35.225 | 5 | AC TypeS4 | PG 76-28 OK | Martin-Marietta (Mill Creek, OK) | Granite | 20.7 | 7.1 | 22723.85965
34.33158 | 6 | AC TypeS4 | PG 76-28 OK | Martin-Marietta (Mill Creek, OK) | Granite | 20.7 | 7.1 | 22723.85965
43.9875 | 3 | AC TypeS4 | PG 76-28 OK | Martin-Marietta (Mill Creek, OK) | Granite | 20.7 | 7.1 | 22822.9249
43.9875 | 4 | AC TypeS4 | PG 76-28 OK | Martin-Marietta (Mill Creek, OK) | Granite | 20.7 | 7.1 | 22822.9249
41.08125 | 5 | AC TypeS4 | PG 76-28 OK | Martin-Marietta (Mill Creek, OK) | Granite | 20.7 | 7.1 | 22822.9249
35.22632 | 6 | AC TypeS4 | PG 76-28 OK | Martin-Marietta (Mill Creek, OK) | Granite | 20.7 | 7.1 | 22822.9249
32.5973 | 2 | AC TypeS4 | PG 76-28 OK | Hanson Aggregates, WRP Inc (Davis, OK) | Rhyolite | 12 | 8.2 | 81017.45
31.984375 | 2 | AC TypeS4 | PG 76-28 OK | Hanson Aggregates, WRP Inc (Davis, OK) | Rhyolite | 12 | 8.2 | 79540.11644
38.6 | 1 | AC TypeS4 | PG 76-28 OK | Hanson Aggregates, WRP Inc (Davis, OK) | Rhyolite | 12 | 8.2 | 23063.74
35.6 | 2 | AC TypeS4 | PG 76-28 OK | Hanson Aggregates, WRP Inc (Davis, OK) | Rhyolite | 12 | 8.2 | 23063.74
30.5 | 1 | AC TypeS4 | PG 76-28 OK | Hanson Aggregates, WRP Inc (Davis, OK) | Rhyolite | 12 | 8.2 | 22878.75
32.8 | 2 | AC TypeS4 | PG 76-28 OK | Hanson Aggregates, WRP Inc (Davis, OK) | Rhyolite | 12 | 8.2 | 22878.75
40.84444 | 1 | AC TypeS5 | PG 76-28 OK | Hanson Aggregates, WRP Inc (Davis, OK) | Rhyolite | 12 | 8.2 | 2600
42.88889 | 1 | AC TypeS5 | PG 76-28 OK | Hanson Aggregates, WRP Inc (Davis, OK) | Rhyolite | 12 | 8.2 | 2600
49.51429 | 1 | AC TypeS5 | PG 64-22 OK | Martin-Marietta (Mill Creek, OK) | Granite | 20.7 | 7.1 | 2866
48.34286 | 1 | AC TypeS5 | PG 64-22 OK | Martin-Marietta (Mill Creek, OK) | Granite | 20.7 | 7.1 | 2866
47.6 | 3 | AC TypeS5 | PG 76-28 OK | Hanson Aggregates, WRP Inc (Davis, OK) | Rhyolite | 12 | 8.2 | 10914.34
36.775 | 2 | AC TypeS5 | PG 76-28 OK | Martin-Marietta (Snyder, OK) | Granite | 18.3 | 2.8 | 20991.66667
33.9 | 3 | AC TypeS5 | PG 76-28 OK | Martin-Marietta (Snyder, OK) | Granite | 18.3 | 2.8 | 20991.66667
31.6 | 2 | AC TypeS5 | PG 76-28 OK | Martin-Marietta (Snyder, OK) | Granite | 18.3 | 2.8 | 20807.14286
33.85 | 3 | AC TypeS5 | PG 76-28 OK | Martin-Marietta (Snyder, OK) | Granite | 18.3 | 2.8 | 20807.14286
34.56667 | 1 | AC TypeS5 | PG 76-28 OK | Hanson Aggregates, WRP Inc (Davis, OK) | Rhyolite | 12 | 8.2 | 8700
38.73333 | 1 | AC TypeS5 | PG 76-28 OK | Hanson Aggregates, WRP Inc (Davis, OK) | Rhyolite | 12 | 8.2 | 8700
49.88 | 0 | AC TypeS5 | PG 76-28 OK | APAC-Central #014 (Jenny Lind, AR) | Sandstone | 25.5 | 11.2 | 2700
46.175 | 0 | AC TypeS5 | PG 76-28 OK | APAC-Central #014 (Jenny Lind, AR) | Sandstone | 25.5 | 11.2 | 2700
38.85 | 2 | AC TypeS5 | PG 76-28 OK | Hanson Aggregates, WRP Inc (Davis, OK) | Rhyolite | 12 | 8.2 | 34600
37.825 | 3 | AC TypeS5 | PG 76-28 OK | Hanson Aggregates, WRP Inc (Davis, OK) | Rhyolite | 12 | 8.2 | 34600
43 | 2 | AC TypeS5 | PG 76-28 OK | Hanson Aggregates, WRP Inc (Davis, OK) | Rhyolite | 12 | 8.2 | 34600
41.14286 | 3 | AC TypeS5 | PG 76-28 OK | Hanson Aggregates, WRP Inc (Davis, OK) | Rhyolite | 12 | 8.2 | 34600
41.56667 | 3 | AC TypeS5 | PG 76-28 OK | APAC-Central #018 (Spiro, OK) | Sandstone | 29.4 | 21.9 | 20477.67
44.05714 | 5 | AC TypeS5 | PG 76-28 OK | APAC-Central #018 (Spiro, OK) | Sandstone | 29.4 | 21.9 | 20477.67
39.35 | 6 | AC TypeS5 | PG 76-28 OK | APAC-Central #018 (Spiro, OK) | Sandstone | 29.4 | 21.9 | 20477.67
44.04444 | 3 | AC TypeS5 | PG 76-28 OK | APAC-Central #018 (Spiro, OK) | Sandstone | 29.4 | 21.9 | 20686.13
47.03333 | 5 | AC TypeS5 | PG 76-28 OK | APAC-Central #018 (Spiro, OK) | Sandstone | 29.4 | 21.9 | 20686.13
48.825 | 6 | AC TypeS5 | PG 76-28 OK | APAC-Central #018 (Spiro, OK) | Sandstone | 29.4 | 21.9 | 20686.13
37.94 | 3 | AC TypeS5 | PG 76-28 OK | Martin-Marietta (Snyder, OK) | Granite | 18.3 | 2.8 | 16326.45
41.37778 | 4 | AC TypeS5 | PG 76-28 OK | Martin-Marietta (Snyder, OK) | Granite | 18.3 | 2.8 | 16326.45
44.25455 | 4 | AC TypeS5 | PG 76-28 OK | Martin-Marietta (Snyder, OK) | Granite | 18.3 | 2.8 | 16326.45
42.825 | 6 | AC TypeS5 | PG 76-28 OK | Martin-Marietta (Snyder, OK) | Granite | 18.3 | 2.8 | 16326.45
37.95833 | 3 | AC TypeS5 | PG 76-28 OK | Martin-Marietta (Snyder, OK) | Granite | 18.3 | 2.8 | 16264.24
41.83571 | 4 | AC TypeS5 | PG 76-28 OK | Martin-Marietta (Snyder, OK) | Granite | 18.3 | 2.8 | 16264.24
47.22727 | 4 | AC TypeS5 | PG 76-28 OK | Martin-Marietta (Snyder, OK) | Granite | 18.3 | 2.8 | 16264.24
44.2125 | 6 | AC TypeS5 | PG 76-28 OK | Martin-Marietta (Snyder, OK) | Granite | 18.3 | 2.8 | 16264.24
47.78 | 0 | AC TypeS5 | PG 64-22 OK | Dolese Co. (Richards Spur, OK) | Limestone | 20.7 | 14.1 | 8791
45.84 | 0 | AC TypeS5 | PG 64-22 OK | Dolese Co. (Richards Spur, OK) | Limestone | 20.7 | 14.1 | 8885
44.86667 | 3 | AC TypeS5 | PG 76-28 OK | Martin-Marietta (Snyder, OK) | Granite | 18.3 | 2.8 | 1800
44.5 | 3 | AC TypeS5 | PG 76-28 OK | Martin-Marietta (Snyder, OK) | Granite | 18.3 | 2.8 | 1800
45.50833 | 1 | AC TypeS5 | PG 64-22 OK | Martin-Marietta (Sawyer, OK) | Sandstone | 19.7 | 7 | 5100
45.81364 | 0 | AC TypeS5 | PG 76-28 OK | Martin-Marietta (Mill Creek, OK) | Granite | 20.7 | 7.1 | 13771.25817
47.65 | 3 | AC TypeS5 | PG 76-28 OK | Martin-Marietta (Mill Creek, OK) | Granite | 20.7 | 7.1 | 13771.25817
50.27222 | 4 | AC TypeS5 | PG 76-28 OK | Martin-Marietta (Mill Creek, OK) | Granite | 20.7 | 7.1 | 13771.25817
50.72143 | 6 | AC TypeS5 | PG 76-28 OK | Martin-Marietta (Mill Creek, OK) | Granite | 20.7 | 7.1 | 13771.25817
45.67647 | 7 | AC TypeS5 | PG 76-28 OK | Martin-Marietta (Mill Creek, OK) | Granite | 20.7 | 7.1 | 13771.25817
47.71905 | 3 | AC TypeS5 | PG 76-28 OK | Martin-Marietta (Mill Creek, OK) | Granite | 20.7 | 7.1 | 13597.33
48.87368 | 4 | AC TypeS5 | PG 76-28 OK | Martin-Marietta (Mill Creek, OK) | Granite | 20.7 | 7.1 | 13597.33
49.77143 | 6 | AC TypeS5 | PG 76-28 OK | Martin-Marietta (Mill Creek, OK) | Granite | 20.7 | 7.1 | 13597.33
43.74667 | 7 | AC TypeS5 | PG 76-28 OK | Martin-Marietta (Mill Creek, OK) | Granite | 20.7 | 7.1 | 13597.33
34.04667 | 1 | AC TypeS5 | PG 76-28 OK | Hanson Aggregates, WRP Inc (Davis, OK) | Rhyolite | 12 | 8.2 | 2600
33.16047 | 1 | AC TypeS5 | PG 76-28 OK | Hanson Aggregates, WRP Inc (Davis, OK) | Rhyolite | 12 | 8.2 | 2600
45.3 | 0 | AC TypeS6 | PG 76-28 OK | Dolese Co. (Richards Spur, OK) | Limestone | 20.7 | 14.1 | 10500
43.67778 | 0 | AC TypeS6 | PG 76-28 OK | Dolese Co. (Richards Spur, OK) | Limestone | 20.7 | 14.1 | 10500
45.3 | 0 | AC TypeS6 | PG 76-28 OK | Dolese Co. (Richards Spur, OK) | Limestone | 20.7 | 14.1 | 11000
43.67778 | 0 | AC TypeS6 | PG 76-28 OK | Dolese Co. (Richards Spur, OK) | Limestone | 20.7 | 14.1 | 11000
53.32105 | 0 | AC TypeS6 | PG 70-28 OK | APAC-Central #066 (Pawhuska, OK) | Limestone | 21.9 | 16.7 | 7700
50.4 | 0 | AC TypeS6 | PG 70-28 OK | APAC-Central #066 (Pawhuska, OK) | Limestone | 21.9 | 16.7 | 7700
41 | 0 | Diamond Griding | PG 76-28 OK | APAC-Central #014 (Jenny Lind, AR) | Sandstone | 25.5 | 11.2 | 20400
39.2 | 4 | Diamond Griding | PG 76-28 OK | APAC-Central #014 (Jenny Lind, AR) | Sandstone | 25.5 | 11.2 | 20400
47.8 | 6 | Diamond Griding | PG 76-28 OK | APAC-Central #014 (Jenny Lind, AR) | Sandstone | 25.5 | 11.2 | 20400
35.1 | 7 | Diamond Griding | PG 76-28 OK | APAC-Central #014 (Jenny Lind, AR) | Sandstone | 25.5 | 11.2 | 20400
36.4 | 0 | Diamond Griding | PG 76-28 OK | APAC-Central #014 (Jenny Lind, AR) | Sandstone | 25.5 | 11.2 | 20400
39.1 | 4 | Diamond Griding | PG 76-28 OK | APAC-Central #014 (Jenny Lind, AR) | Sandstone | 25.5 | 11.2 | 20400
37.1 | 7 | Diamond Griding | PG 76-28 OK | APAC-Central #014 (Jenny Lind, AR) | Sandstone | 25.5 | 11.2 | 20400
44.26 | 3 | Diamond Griding | PG 64-22 OK | Dolese Co (Hartshorne, OK) | Limestone | 15.7 | 9.8 | 17916.19
41.56 | 3 | Diamond Griding | PG 64-22 OK | Dolese Co (Hartshorne, OK) | Limestone | 15.7 | 9.8 | 17916.19
51.5 | 0 | Diamond Griding | PG 64-22 OK | APAC-Central #018 (Spiro, OK) | Sandstone | 29.4 | 21.9 | 13771.25817
45.67647 | 1 | Diamond Griding | PG 64-22 OK | APAC-Central #018 (Spiro, OK) | Sandstone | 29.4 | 21.9 | 13771.25817
50.00833 | 0 | Diamond Griding | PG 64-22 OK | APAC-Central #018 (Spiro, OK) | Sandstone | 29.4 | 21.9 | 13597.33
43.74667 | 1 | Diamond Griding | PG 64-22 OK | APAC-Central #018 (Spiro, OK) | Sandstone | 29.4 | 21.9 | 13597.33
40.84444 | 1 | Thin Overlay | PG 76-28 OK | Hanson Aggregates, WRP Inc (Davis, OK) | Rhyolite | 12 | 8.2 | 2600
42.88889 | 1 | Thin Overlay | PG 76-28 OK | Hanson Aggregates, WRP Inc (Davis, OK) | Rhyolite | 12 | 8.2 | 2600
49.51429 | 1 | Thin Overlay | PG 64-22 OK | Martin-Marietta (Mill Creek, OK) | Granite | 20.7 | 7.1 | 2866
48.34286 | 1 | Thin Overlay | PG 64-22 OK | Martin-Marietta (Mill Creek, OK) | Granite | 20.7 | 7.1 | 2866
38.9 | 0 | Thin Overlay | PG 76-28 OK | Hanson Aggregates, WRP Inc (Davis, OK) | Rhyolite | 12 | 8.2 | 36553.125
37.66667 | 2 | Thin Overlay | PG 76-28 OK | Hanson Aggregates, WRP Inc (Davis, OK) | Rhyolite | 12 | 8.2 | 36553.125
37.5 | 3 | Thin Overlay | PG 76-28 OK | Hanson Aggregates, WRP Inc (Davis, OK) | Rhyolite | 12 | 8.2 | 36553.125
37.07 | 0 | Thin Overlay | PG 76-28 OK | Hanson Aggregates, WRP Inc (Davis, OK) | Rhyolite | 12 | 8.2 | 36500
33.73 | 2 | Thin Overlay | PG 76-28 OK | Hanson Aggregates, WRP Inc (Davis, OK) | Rhyolite | 12 | 8.2 | 36500
37.17 | 3 | Thin Overlay | PG 76-28 OK | Hanson Aggregates, WRP Inc (Davis, OK) | Rhyolite | 12 | 8.2 | 36500
47.6 | 3 | Thin Overlay | PG 76-28 OK | Hanson Aggregates, WRP Inc (Davis, OK) | Rhyolite | 12 | 8.2 | 10914.34
32.65 | 1 | Thin Overlay | PG 64-22 OK | Dolese Co (Davis, OK) | Limestone | 24 | 15.1 | 85883.88629
28.23333 | 2 | Thin Overlay | PG 64-22 OK | Dolese Co (Davis, OK) | Limestone | 24 | 15.1 | 85883.88629
30.4 | 1 | Thin Overlay | PG 64-22 OK | Dolese Co (Davis, OK) | Limestone | 24 | 15.1 | 85457.25191
26.1 | 2 | Thin Overlay | PG 64-22 OK | Dolese Co (Davis, OK) | Limestone | 24 | 15.1 | 85457.25191
32.2 | 2 | Thin Overlay | PG 76-28 OK | Martin-Marietta (Snyder, OK) | Granite | 18.3 | 2.8 | 21045.83
33.9 | 3 | Thin Overlay | PG 76-28 OK | Martin-Marietta (Snyder, OK) | Granite | 18.3 | 2.8 | 21045.83
34.7 | 5 | Thin Overlay | PG 76-28 OK | Martin-Marietta (Snyder, OK) | Granite | 18.3 | 2.8 | 21045.83
31.8 | 6 | Thin Overlay | PG 76-28 OK | Martin-Marietta (Snyder, OK) | Granite | 18.3 | 2.8 | 21045.83
31.6 | 2 | Thin Overlay | PG 76-28 OK | Martin-Marietta (Snyder, OK) | Granite | 18.3 | 2.8 | 20863.57143
33.85 | 3 | Thin Overlay | PG 76-28 OK | Martin-Marietta (Snyder, OK) | Granite | 18.3 | 2.8 | 20863.57143
34.95 | 5 | Thin Overlay | PG 76-28 OK | Martin-Marietta (Snyder, OK) | Granite | 18.3 | 2.8 | 20863.57143
34.7 | 6 | Thin Overlay | PG 76-28 OK | Martin-Marietta (Snyder, OK) | Granite | 18.3 | 2.8 | 20863.57143
36.775 | 2 | Thin Overlay | PG 76-28 OK | Martin-Marietta (Snyder, OK) | Granite | 18.3 | 2.8 | 20991.66667
33.9 | 3 | Thin Overlay | PG 76-28 OK | Martin-Marietta (Snyder, OK) | Granite | 18.3 | 2.8 | 20991.66667
31.6 | 2 | Thin Overlay | PG 76-28 OK | Martin-Marietta (Snyder, OK) | Granite | 18.3 | 2.8 | 20807.14286
33.85 | 3 | Thin Overlay | PG 76-28 OK | Martin-Marietta (Snyder, OK) | Granite | 18.3 | 2.8 | 20807.14286
34.56667 | 1 | Thin Overlay | PG 76-28 OK | Hanson Aggregates, WRP Inc (Davis, OK) | Rhyolite | 12 | 8.2 | 8700
38.73333 | 1 | Thin Overlay | PG 76-28 OK | Hanson Aggregates, WRP Inc (Davis, OK) | Rhyolite | 12 | 8.2 | 8700
49.88 | 0 | Thin Overlay | PG 76-28 OK | APAC-Central #014 (Jenny Lind, AR) | Sandstone | 25.5 | 11.2 | 2700
46.175 | 0 | Thin Overlay | PG 76-28 OK | APAC-Central #014 (Jenny Lind, AR) | Sandstone | 25.5 | 11.2 | 2700
43.7 | 0 | Thin Overlay | PG 76-28 OK | Martin-Marietta (Snyder, OK) | Granite | 18.3 | 2.8 | 23933.33333
40.85 | 2 | Thin Overlay | PG 76-28 OK | Martin-Marietta (Snyder, OK) | Granite | 18.3 | 2.8 | 23933.33333
34.9 | 3 | Thin Overlay | PG 76-28 OK | Martin-Marietta (Snyder, OK) | Granite | 18.3 | 2.8 | 23933.33333
42.25 | 2 | Thin Overlay | PG 76-28 OK | Martin-Marietta (Snyder, OK) | Granite | 18.3 | 2.8 | 24312.5
40.3 | 3 | Thin Overlay | PG 76-28 OK | Martin-Marietta (Snyder, OK) | Granite | 18.3 | 2.8 | 24312.5
37.08 | 0 | Thin Overlay | PG 76-28 OK | Dolese Co (Davis, OK) | Limestone | 24 | 15.1 | 29982.74
31.72 | 2 | Thin Overlay | PG 76-28 OK | Dolese Co (Davis, OK) | Limestone | 24 | 15.1 | 29982.74
29.03333 | 3 | Thin Overlay | PG 76-28 OK | Dolese Co (Davis, OK) | Limestone | 24 | 15.1 | 29982.74
37 | 0 | Thin Overlay | PG 76-28 OK | Dolese Co (Davis, OK) | Limestone | 24 | 15.1 | 29352
50 | 2 | Thin Overlay | PG 76-28 OK | Dolese Co (Davis, OK) | Limestone | 24 | 15.1 | 29352
29.52 | 3 | Thin Overlay | PG 76-28 OK | Dolese Co (Davis, OK) | Limestone | 24 | 15.1 | 29352
44.6 | 3 | Thin Overlay | PG 64-22 OK | Dolese Co (Hartshorne, OK) | Limestone | 15.7 | 9.8 | 16200
46.6 | 5 | Thin Overlay | PG 64-22 OK | Dolese Co (Hartshorne, OK) | Limestone | 15.7 | 9.8 | 16200
40.8 | 6 | Thin Overlay | PG 64-22 OK | Dolese Co (Hartshorne, OK) | Limestone | 15.7 | 9.8 | 16200
44.7 | 3 | Thin Overlay | PG 64-22 OK | Dolese Co (Hartshorne, OK) | Limestone | 15.7 | 9.8 | 16200
36.8 | 5 | Thin Overlay | PG 64-22 OK | Dolese Co (Hartshorne, OK) | Limestone | 15.7 | 9.8 | 16200
37.2 | 6 | Thin Overlay | PG 64-22 OK | Dolese Co (Hartshorne, OK) | Limestone | 15.7 | 9.8 | 16200
39.7 | 0 | Thin Overlay | PG 76-28 OK | Hanson Aggregates, WRP Inc (Davis, OK) | Rhyolite | 12 | 8.2 | 36879.32
42.7 | 1 | Thin Overlay | PG 76-28 OK | Hanson Aggregates, WRP Inc (Davis, OK) | Rhyolite | 12 | 8.2 | 36879.32
40.03333 | 3 | Thin Overlay | PG 76-28 OK | Hanson Aggregates, WRP Inc (Davis, OK) | Rhyolite | 12 | 8.2 | 36879.32
38.9 | 4 | Thin Overlay | PG 76-28 OK | Hanson Aggregates, WRP Inc (Davis, OK) | Rhyolite | 12 | 8.2 | 36879.32
39.88333 | 0 | Thin Overlay | PG 76-28 OK | Hanson Aggregates, WRP Inc (Davis, OK) | Rhyolite | 12 | 8.2 | 36536.41813
42.25 | 1 | Thin Overlay | PG 76-28 OK | Hanson Aggregates, WRP Inc (Davis, OK) | Rhyolite | 12 | 8.2 | 36536.41813
41.8 | 3 | Thin Overlay | PG 76-28 OK | Hanson Aggregates, WRP Inc (Davis, OK) | Rhyolite | 12 | 8.2 | 36536.41813
39.01667 | 4 | Thin Overlay | PG 76-28 OK | Hanson Aggregates, WRP Inc (Davis, OK) | Rhyolite | 12 | 8.2 | 36536.41813
38.85 | 2 | Thin Overlay | PG 76-28 OK | Hanson Aggregates, WRP Inc (Davis, OK) | Rhyolite | 12 | 8.2 | 34600
37.825 | 3 | Thin Overlay | PG 76-28 OK | Hanson Aggregates, WRP Inc (Davis, OK) | Rhyolite | 12 | 8.2 | 34600
43 | 2 | Thin Overlay | PG 76-28 OK | Hanson Aggregates, WRP Inc (Davis, OK) | Rhyolite | 12 | 8.2 | 34600
41.14286 | 3 | Thin Overlay | PG 76-28 OK | Hanson Aggregates, WRP Inc (Davis, OK) | Rhyolite | 12 | 8.2 | 34600
41.56667 | 3 | Thin Overlay | PG 76-28 OK | APAC-Central #018 (Spiro, OK) | Sandstone | 29.4 | 21.9 | 20477.67
44.05714 | 5 | Thin Overlay | PG 76-28 OK | APAC-Central #018 (Spiro, OK) | Sandstone | 29.4 | 21.9 | 20477.67
39.35 | 6 | Thin Overlay | PG 76-28 OK | APAC-Central #018 (Spiro, OK) | Sandstone | 29.4 | 21.9 | 20477.67
44.04444 | 3 | Thin Overlay | PG 76-28 OK | APAC-Central #018 (Spiro, OK) | Sandstone | 29.4 | 21.9 | 20686.13
47.03333 | 5 | Thin Overlay | PG 76-28 OK | APAC-Central #018 (Spiro, OK) | Sandstone | 29.4 | 21.9 | 20686.13
48.825 | 6 | Thin Overlay | PG 76-28 OK | APAC-Central #018 (Spiro, OK) | Sandstone | 29.4 | 21.9 | 20686.13
37.94 | 3 | Thin Overlay | PG 76-28 OK | Martin-Marietta (Snyder, OK) | Granite | 18.3 | 2.8 | 16326.45
41.37778 | 4 | Thin Overlay | PG 76-28 OK | Martin-Marietta (Snyder, OK) | Granite | 18.3 | 2.8 | 16326.45
44.25455 | 4 | Thin Overlay | PG 76-28 OK | Martin-Marietta (Snyder, OK) | Granite | 18.3 | 2.8 | 16326.45
42.825 | 6 | Thin Overlay | PG 76-28 OK | Martin-Marietta (Snyder, OK) | Granite | 18.3 | 2.8 | 16326.45
37.95833 | 3 | Thin Overlay | PG 76-28 OK | Martin-Marietta (Snyder, OK) | Granite | 18.3 | 2.8 | 16264.24
41.83571 | 4 | Thin Overlay | PG 76-28 OK | Martin-Marietta (Snyder, OK) | Granite | 18.3 | 2.8 | 16264.24
47.22727 | 4 | Thin Overlay | PG 76-28 OK | Martin-Marietta (Snyder, OK) | Granite | 18.3 | 2.8 | 16264.24
44.2125 | 6 | Thin Overlay | PG 76-28 OK | Martin-Marietta (Snyder, OK) | Granite | 18.3 | 2.8 | 16264.24
41.29 | 2 | Thin Overlay | PG 76-28 OK | APAC-Central #066 (Pawhuska, OK) | Limestone | 21.9 | 16.7 | 14652
44.54 | 3 | Thin Overlay | PG 76-28 OK | APAC-Central #066 (Pawhuska, OK) | Limestone | 21.9 | 16.7 | 14652
43.25 | 5 | Thin Overlay | PG 76-28 OK | APAC-Central #066 (Pawhuska, OK) | Limestone | 21.9 | 16.7 | 14652
40.09 | 6 | Thin Overlay | PG 76-28 OK | APAC-Central #066 (Pawhuska, OK) | Limestone | 21.9 | 16.7 | 14652
37.3 | 2 | Thin Overlay | PG 76-28 OK | APAC-Central #066 (Pawhuska, OK) | Limestone | 21.9 | 16.7 | 14641.66667
42.77 | 3 | Thin Overlay | PG 76-28 OK | APAC-Central #066 (Pawhuska, OK) | Limestone | 21.9 | 16.7 | 14641.66667
41.39 | 5 | Thin Overlay | PG 76-28 OK | APAC-Central #066 (Pawhuska, OK) | Limestone | 21.9 | 16.7 | 14641.66667
38.77 | 6 | Thin Overlay | PG 76-28 OK | APAC-Central #066 (Pawhuska, OK) | Limestone | 21.9 | 16.7 | 14641.66667
47.78 | 0 | Thin Overlay | PG 64-22 OK | Dolese Co. (Richards Spur, OK) | Limestone | 20.7 | 14.1 | 8791
45.84 | 0 | Thin Overlay | PG 64-22 OK | Dolese Co. (Richards Spur, OK) | Limestone | 20.7 | 14.1 | 8885
45.3 | 0 | Thin Overlay | PG 76-28 OK | Dolese Co. (Richards Spur, OK) | Limestone | 20.7 | 14.1 | 10500
43.67778 | 0 | Thin Overlay | PG 76-28 OK | Dolese Co. (Richards Spur, OK) | Limestone | 20.7 | 14.1 | 10500
45.3 | 0 | Thin Overlay | PG 76-28 OK | Dolese Co. (Richards Spur, OK) | Limestone | 20.7 | 14.1 | 11000
43.67778 | 0 | Thin Overlay | PG 76-28 OK | Dolese Co. (Richards Spur, OK) | Limestone | 20.7 | 14.1 | 11000
44.86667 | 3 | Thin Overlay | PG 76-28 OK | Martin-Marietta (Snyder, OK) | Granite | 18.3 | 2.8 | 1800
44.5 | 3 | Thin Overlay | PG 76-28 OK | Martin-Marietta (Snyder, OK) | Granite | 18.3 | 2.8 | 1800
38.86154 | 0 | Thin Overlay | PG 76-28 OK | Martin-Marietta (Snyder, OK) | Granite | 18.3 | 2.8 | 12849.08
36.09091 | 2 | Thin Overlay | PG 76-28 OK | Martin-Marietta (Snyder, OK) | Granite | 18.3 | 2.8 | 12849.08
34.12857 | 3 | Thin Overlay | PG 76-28 OK | Martin-Marietta (Snyder, OK) | Granite | 18.3 | 2.8 | 12849.08
37.52 | 0 | Thin Overlay | PG 76-28 OK | Martin-Marietta (Snyder, OK) | Granite | 18.3 | 2.8 | 12681.29
36.72727 | 2 | Thin Overlay | PG 76-28 OK | Martin-Marietta (Snyder, OK) | Granite | 18.3 | 2.8 | 12681.29
36.15385 | 3 | Thin Overlay | PG 76-28 OK | Martin-Marietta (Snyder, OK) | Granite | 18.3 | 2.8 | 12681.29
44.88 | 1 | Thin Overlay | PG 76-28 OK | Hanson Aggregates, WRP Inc (Davis, OK) | Rhyolite | 12 | 8.2 | 15725
40.28 | 2 | Thin Overlay | PG 76-28 OK | Hanson Aggregates, WRP Inc (Davis, OK) | Rhyolite | 12 | 8.2 | 15725
45.98 | 1 | Thin Overlay | PG 76-28 OK | Hanson Aggregates, WRP Inc (Davis, OK) | Rhyolite | 12 | 8.2 | 15681.47619
33.98 | 2 | Thin Overlay | PG 76-28 OK | Hanson Aggregates, WRP Inc (Davis, OK) | Rhyolite | 12 | 8.2 | 15681.47619
45.50833 | 1 | Thin Overlay | PG 64-22 OK | Martin-Marietta (Sawyer, OK) | Sandstone | 19.7 | 7 | 5100
53.32105 | 0 | Thin Overlay | PG 70-28 OK | APAC-Central #066 (Pawhuska, OK) | Limestone | 21.9 | 16.7 | 7700
50.4 | 0 | Thin Overlay | PG 70-28 OK | APAC-Central #066 (Pawhuska, OK) | Limestone | 21.9 | 16.7 | 7700
45.81364 | 0 | Thin Overlay | PG 76-28 OK | Martin-Marietta (Mill Creek, OK) | Granite | 20.7 | 7.1 | 13771.25817
47.65 | 3 | Thin Overlay | PG 76-28 OK | Martin-Marietta (Mill Creek, OK) | Granite | 20.7 | 7.1 | 13771.25817
50.27222 | 4 | Thin Overlay | PG 76-28 OK | Martin-Marietta (Mill Creek, OK) | Granite | 20.7 | 7.1 | 13771.25817
50.72143 | 6 | Thin Overlay | PG 76-28 OK | Martin-Marietta (Mill Creek, OK) | Granite | 20.7 | 7.1 | 13771.25817
45.67647 | 7 | Thin Overlay | PG 76-28 OK | Martin-Marietta (Mill Creek, OK) | Granite | 20.7 | 7.1 | 13771.25817
47.71905 | 3 | Thin Overlay | PG 76-28 OK | Martin-Marietta (Mill Creek, OK) | Granite | 20.7 | 7.1 | 13597.33
48.87368 | 4 | Thin Overlay | PG 76-28 OK | Martin-Marietta (Mill Creek, OK) | Granite | 20.7 | 7.1 | 13597.33
49.77143 | 6 | Thin Overlay | PG 76-28 OK | Martin-Marietta (Mill Creek, OK) | Granite | 20.7 | 7.1 | 13597.33
43.74667 | 7 | Thin Overlay | PG 76-28 OK | Martin-Marietta (Mill Creek, OK) | Granite | 20.7 | 7.1 | 13597.33
50.7 | 0 | Thin Overlay | PG 64-22 OK | APAC-Central #018 (Spiro, OK) | Sandstone | 29.4 | 21.9 | 13771.25817
43.3 | 1 | Thin Overlay | PG 64-22 OK | APAC-Central #018 (Spiro, OK) | Sandstone | 29.4 | 21.9 | 13771.25817
49.8 | 0 | Thin Overlay | PG 64-22 OK | APAC-Central #018 (Spiro, OK) | Sandstone | 29.4 | 21.9 | 13597.33
42.3 | 1 | Thin Overlay | PG 64-22 OK | APAC-Central #018 (Spiro, OK) | Sandstone | 29.4 | 21.9 | 13597.33
50.72 | 0 | Thin Overlay | PG 64-22 OK | APAC-Central #018 (Spiro, OK) | Sandstone | 29.4 | 21.9 | 13771.25817
43.3 | 1 | Thin Overlay | PG 64-22 OK | APAC-Central #018 (Spiro, OK) | Sandstone | 29.4 | 21.9 | 13771.25817
49.77 | 0 | Thin Overlay | PG 64-22 OK | APAC-Central #018 (Spiro, OK) | Sandstone | 29.4 | 21.9 | 13597.33
42.3 | 1 | Thin Overlay | PG 64-22 OK | APAC-Central #018 (Spiro, OK) | Sandstone | 29.4 | 21.9 | 13597.33
45.22 | 0 | Thin Overlay | PG 76-28 OK | Hanson Aggregates, WRP Inc (Davis, OK) | Rhyolite | 12 | 8.2 | 34095.90723
40.62 | 1 | Thin Overlay | PG 76-28 OK | Hanson Aggregates, WRP Inc (Davis, OK) | Rhyolite | 12 | 8.2 | 34095.90723
43.1 | 0 | Thin Overlay | PG 76-28 OK | Hanson Aggregates, WRP Inc (Davis, OK) | Rhyolite | 12 | 8.2 | 34199.22
41 | 1 | Thin Overlay | PG 76-28 OK | Hanson Aggregates, WRP Inc (Davis, OK) | Rhyolite | 12 | 8.2 | 34199.22
43.36 | 0 | Thin Overlay | PG 76-28 OK | Martin-Marietta (Snyder, OK) | Granite | 18.3 | 2.8 | 13056.81
35.16 | 3 | Thin Overlay | PG 76-28 OK | Martin-Marietta (Snyder, OK) | Granite | 18.3 | 2.8 | 13056.81
37.99 | 4 | Thin Overlay | PG 76-28 OK | Martin-Marietta (Snyder, OK) | Granite | 18.3 | 2.8 | 13056.81
35 | 6 | Thin Overlay | PG 76-28 OK | Martin-Marietta (Snyder, OK) | Granite | 18.3 | 2.8 | 13056.81
33.3 | 7 | Thin Overlay | PG 76-28 OK | Martin-Marietta (Snyder, OK) | Granite | 18.3 | 2.8 | 13056.81
42.01 | 0 | Thin Overlay | PG 76-28 OK | Martin-Marietta (Snyder, OK) | Granite | 18.3 | 2.8 | 13088.77
35.08 | 3 | Thin Overlay | PG 76-28 OK | Martin-Marietta (Snyder, OK) | Granite | 18.3 | 2.8 | 13088.77
37.83 | 4 | Thin Overlay | PG 76-28 OK | Martin-Marietta (Snyder, OK) | Granite | 18.3 | 2.8 | 13088.77
35 | 6 | Thin Overlay | PG 76-28 OK | Martin-Marietta (Snyder, OK) | Granite | 18.3 | 2.8 | 13088.77
35.2 | 7 | Thin Overlay | PG 76-28 OK | Martin-Marietta (Snyder, OK) | Granite | 18.3 | 2.8 | 13088.77
37.74706 | 3 | Thin Overlay | PG 76-28 OK | Martin-Marietta (Mill Creek, OK) | Granite | 20.7 | 7.1 | 22723.85965
37.74706 | 4 | Thin Overlay | PG 76-28 OK | Martin-Marietta (Mill Creek, OK) | Granite | 20.7 | 7.1 | 22723.85965
35.225 | 5 | Thin Overlay | PG 76-28 OK | Martin-Marietta (Mill Creek, OK) | Granite | 20.7 | 7.1 | 22723.85965
34.33158 | 6 | Thin Overlay | PG 76-28 OK | Martin-Marietta (Mill Creek, OK) | Granite | 20.7 | 7.1 | 22723.85965
43.9875 | 3 | Thin Overlay | PG 76-28 OK | Martin-Marietta (Mill Creek, OK) | Granite | 20.7 | 7.1 | 22822.9249
43.9875 | 4 | Thin Overlay | PG 76-28 OK | Martin-Marietta (Mill Creek, OK) | Granite | 20.7 | 7.1 | 22822.9249
41.08125 | 5 | Thin Overlay | PG 76-28 OK | Martin-Marietta (Mill Creek, OK) | Granite | 20.7 | 7.1 | 22822.9249
35.22632 | 6 | Thin Overlay | PG 76-28 OK | Martin-Marietta (Mill Creek, OK) | Granite | 20.7 | 7.1 | 22822.9249
32.5973 | 2 | Thin Overlay | PG 76-28 OK | Hanson Aggregates, WRP Inc (Davis, OK) | Rhyolite | 12 | 8.2 | 81017.45
31.984375 | 2 | Thin Overlay | PG 76-28 OK | Hanson Aggregates, WRP Inc (Davis, OK) | Rhyolite | 12 | 8.2 | 79540.11644
38.6 | 1 | Thin Overlay | PG 76-28 OK | Hanson Aggregates, WRP Inc (Davis, OK) | Rhyolite | 12 | 8.2 | 23063.74
35.6 | 2 | Thin Overlay | PG 76-28 OK | Hanson Aggregates, WRP Inc (Davis, OK) | Rhyolite | 12 | 8.2 | 23063.74
30.5 | 1 | Thin Overlay | PG 76-28 OK | Hanson Aggregates, WRP Inc (Davis, OK) | Rhyolite | 12 | 8.2 | 22878.75
32.8 | 2 | Thin Overlay | PG 76-28 OK | Hanson Aggregates, WRP Inc (Davis, OK) | Rhyolite | 12 | 8.2 | 22878.75
34.04667 | 1 | Thin Overlay | PG 76-28 OK | Hanson Aggregates, WRP Inc (Davis, OK) | Rhyolite | 12 | 8.2 | 2600
33.16047 | 1 | Thin Overlay | PG 76-28 OK | Hanson Aggregates, WRP Inc (Davis, OK) | Rhyolite | 12 | 8.2 | 2600
41.56667 | 3 | UTBWC | PG 76-28 OK | APAC-Central #018 (Spiro, OK) | Sandstone | 29.4 | 21.9 | 20477.67
44.5 | 5 | UTBWC | PG 76-28 OK | APAC-Central #018 (Spiro, OK) | Sandstone | 29.4 | 21.9 | 20477.67
38.47143 | 6 | UTBWC | PG 76-28 OK | APAC-Central #018 (Spiro, OK) | Sandstone | 29.4 | 21.9 | 20477.67
44.2875 | 3 | UTBWC | PG 76-28 OK | APAC-Central #018 (Spiro, OK) | Sandstone | 29.4 | 21.9 | 20686.13
45.11429 | 5 | UTBWC | PG 76-28 OK | APAC-Central #018 (Spiro, OK) | Sandstone | 29.4 | 21.9 | 20686.13
41.98571 | 6 | UTBWC | PG 76-28 OK | APAC-Central #018 (Spiro, OK) | Sandstone | 29.4 | 21.9 | 20686.13
33.59 | 2 | UTBWC | PG 70-28 OK | Hanson Aggregates, WRP Inc (Davis, OK) | Rhyolite | 12 | 8.2 | 106562.8
30.56 | 3 | UTBWC | PG 70-28 OK | Hanson Aggregates, WRP Inc (Davis, OK) | Rhyolite | 12 | 8.2 | 106562.8
34.77 | 2 | UTBWC | PG 70-28 OK | Hanson Aggregates, WRP Inc (Davis, OK) | Rhyolite | 12 | 8.2 | 107309
32.44 | 3 | UTBWC | PG 70-28 OK | Hanson Aggregates, WRP Inc (Davis, OK) | Rhyolite | 12 | 8.2 | 107309
36.40833 | 2 | UTBWC | PG 76-28 OK | Martin-Marietta (Snyder, OK) | Granite | 18.3 | 2.8 | 4806.25
39.95 | 2 | UTBWC | PG 76-28 OK | Martin-Marietta (Snyder, OK) | Granite | 18.3 | 2.8 | 4806.25
43.9875 | 3 | UTBWC | PG 76-28 OK | Martin-Marietta (Mill Creek, OK) | Granite | 20.7 | 7.1 | 22823
41.08125 | 5 | UTBWC | PG 76-28 OK | Martin-Marietta (Mill Creek, OK) | Granite | 20.7 | 7.1 | 22822.9249
35.22632 | 6 | UTBWC | PG 76-28 OK | Martin-Marietta (Mill Creek, OK) | Granite | 20.7 | 7.1 | 22822.9249
37.74706 | 3 | UTBWC | PG 76-28 OK | Martin-Marietta (Mill Creek, OK) | Granite | 20.7 | 7.1 | 22723.85965
35.225 | 5 | UTBWC | PG 76-28 OK | Martin-Marietta (Mill Creek, OK) | Granite | 20.7 | 7.1 | 22723.85965
34.33158 | 6 | UTBWC | PG 76-28 OK | Martin-Marietta (Mill Creek, OK) | Granite | 20.7 | 7.1 | 22723.85965